## titanium thermal conduction
Unique ID | pdf | DOI | Material Name | As per standard naming convention | Heat Treatment | Temperature | Thermal Conductivity | Titanium, Ti | Copper, Cu | Nickel, Ni | Aluminum, Al | Carbon, C | Chromium, Cr | Hydrogen, H | Iron, Fe | Manganese, Mn | Molybdenum, Mo | Niobium, Nb (Columbium, Cb) | Nitrogen, N | O + 2N | Oxygen, O | Silicon, Si | Tantalum, Ta | Tin, Sn | Vanadium, V | Zirconium, Zr | Palladium, Pd | Boron, B | Sulfur, S | Yttrium, Y | Bismuth, Bi | O2
1 | NASA Alloys TC.pdf | https://ntrs.nasa.gov/api/citations/19660014513/downloads/19660014513.pdf | Titanium Alloy A-110AT (Extra Low Interstitial) | Ti-5Al-2.5Sn (ELI) | O | 27 | 7.7 | 91 |  |  | 5.25 | 0.05 |  | 0.015 | 0.25 |  |  |  | 0.04 |  | 0.12 |  |  | 2.5 |  |  |  | 0.01
| NASA Alloys TC.pdf | https://ntrs.nasa.gov/api/citations/19660014513/downloads/19660014513.pdf | Titanium Alloy A-110AT (Extra Low Interstitial) | Ti-5Al-2.5Sn (ELI) | O | 127 | 8.7 | 91 |  |  | 5.25 | 0.05 |  | 0.015 | 0.25 |  |  |  | 0.04 |  | 0.12 |  |  | 2.5 |  |  |  | 0.01
| NASA Alloys TC.pdf | https://ntrs.nasa.gov/api/citations/19660014513/downloads/19660014513.pdf | Titanium Alloy A-110AT (Extra Low Interstitial) | Ti-5Al-2.5Sn (ELI) | O | 227 | 9.8 | 91 |  |  | 5.25 | 0.05 |  | 0.015 | 0.25 |  |  |  | 0.04 |  | 0.12 |  |  | 2.5 |  |  |  | 0.01
| NASA Alloys TC.pdf | https://ntrs.nasa.gov/api/citations/19660014513/downloads/19660014513.pdf | Titanium Alloy A-110AT (Extra Low Interstitial) | Ti-5Al-2.5Sn (ELI) | O | 327 | 11 | 91 |  |  | 5.25 | 0.05 |  | 0.015 | 0.25 |  |  |  | 0.04 |  | 0.12 |  |  | 2.5 |  |  |  | 0.01
| NASA Alloys TC.pdf | https://ntrs.nasa.gov/api/citations/19660014513/downloads/19660014513.pdf | Titanium Alloy A-110AT (Extra Low Interstitial) | Ti-5Al-2.5Sn (ELI) | O | 427 | 12.2 | 91 |  |  | 5.25 | 0.05 |  | 0.015 | 0.25 |  |  |  | 0.04 |  | 0.12 |  |  | 2.5 |  |  |  | 0.01
| NASA Alloys TC.pdf | https://ntrs.nasa.gov/api/citations/19660014513/downloads/19660014513.pdf | Titanium Alloy A-110AT (Extra Low Interstitial) | Ti-5Al-2.5Sn (ELI) | O | 527 | 13.3 | 91 |  |  | 5.25 | 0.05 |  | 0.015 | 0.25 |  |  |  | 0.04 |  | 0.12 |  |  | 2.5 |  |  |  | 0.01
| NASA Alloys TC.pdf | https://ntrs.nasa.gov/api/citations/19660014513/downloads/19660014513.pdf | Titanium Alloy A-110AT (Extra Low Interstitial) | Ti-5Al-2.5Sn (ELI) | O | 627 | 14.5 | 91 |  |  | 5.25 | 0.05 |  | 0.015 | 0.25 |  |  |  | 0.04 |  | 0.12 |  |  | 2.5 |  |  |  | 0.01
2 | TC of Ti and it's alloys.pdf | https://doi.org/10.1016/0022-5088(61)90064-9 | Jessop 'Hylite' 20 | Ti-5Al-2.5Sn | O | 50 | 7.65 | 92.5 |  |  | 5 |  |  | 0.015 | [9 empty] | 2.5
| TC of Ti and it's alloys.pdf |  | Jessop 'Hylite' 21 | Ti-5Al-2.5Sn | O | 100 | 8.3 | 92.5 |  |  | 5 |  |  | 0.015 | [9 empty] | 2.5
| TC of Ti and it's alloys.pdf |  | Jessop 'Hylite' 22 | Ti-5Al-2.5Sn | O | 200 | 9.5 | 92.5 |  |  | 5 |  |  | 0.015 | [9 empty] | 2.5
| TC of Ti and it's alloys.pdf |  | Jessop 'Hylite' 23 | Ti-5Al-2.5Sn | O | 300 | 10.6 | 92.5 |  |  | 5 |  |  | 0.015 | [9 empty] | 2.5
| TC of Ti and it's alloys.pdf |  | Jessop 'Hylite' 24 | Ti-5Al-2.5Sn | O | 400 | 11.6 | 92.5 |  |  | 5 |  |  | 0.015 | [9 empty] | 2.5
| TC of Ti and it's alloys.pdf |  | Jessop 'Hylite' 25 | Ti-5Al-2.5Sn | O | 450 | 12.1 | 92.5 |  |  | 5 |  |  | 0.015 | [9 empty] | 2.5
3 | Ti5553.pdf | https://doi.org/10.1016/j.addma.2023.103769 | Ti-5553 (Beta) | Ti-5Al-5V-5Mo-3Cr | O | 20 | 5.56 | 81.7988 |  |  | 5.23 | 0.029 | 2.71 | 0.0032 | 0.37 |  | 4.9 |  | 0.086 |  | 0.16 | 0.023 |  |  | 4.69
| Ti5553.pdf |  | Ti-5553 (Beta) | Ti-5Al-5V-5Mo-3Cr | O | 900 | 18 | 81.7988 |  |  | 5.23 | 0.029 | 2.71 | 0.0032 | 0.37 |  | 4.9 |  | 0.086 |  | 0.16 | 0.023 |  |  | 4.69
4 | Ti5553.pdf |  | Ti-5553 (Alpha-Aged) | Ti-5Al-5V-5Mo-3Cr | An875+Ag575 | 20 | 6.16 | 81.7215 |  |  | 5.29 | 0.018 | 2.74 | 0.0005 | 0.37 |  | 4.93 |  | 0.062 |  | 0.15 | 0.018 |  |  | 4.7
| Ti5553.pdf |  | Ti-5553 (Alpha-Aged) | Ti-5Al-5V-5Mo-3Cr | An875+Ag575 | 900 | 18 | 81.7215 |  |  | 5.29 | 0.018 | 2.74 | 0.0005 | 0.37 |  | 4.93 |  | 0.062 |  | 0.15 | 0.018 |  |  | 4.7
5 | Ti 600.pdf | https://doi.org/10.1016/j.jmrt.2024.12.100 | Ti600 | Ti-6Al-2.8Sn-4Zr-0.5Mo-0.4Si-0.1Y | O | 22.78 | 8.7388 | 860941 |  |  | 5.687 | [5 empty] | 0.397 |  |  |  |  | 0.426 |  | 2.657 |  | 3.691 |  |  |  | 0.199
| Ti 600.pdf |  | Ti601 | Ti-6Al-2.8Sn-4Zr-0.5Mo-0.4Si-0.1Y | O | 158 | 10.12 | 860941 |  |  | 5.687 | [5 empty] | 0.397 |  |  |  |  | 0.426 |  | 2.657 |  | 3.691 |  |  |  | 0.199
| Ti 600.pdf |  | Ti602 | Ti-6Al-2.8Sn-4Zr-0.5Mo-0.4Si-0.1Y | O | 307.727 | 12.2417 | 860941 |  |  | 5.687 | [5 empty] | 0.397 |  |  |  |  | 0.426 |  | 2.657 |  | 3.691 |  |  |  | 0.199
| Ti 600.pdf |  | Ti603 | Ti-6Al-2.8Sn-4Zr-0.5Mo-0.4Si-0.1Y | O | 451.242 | 14.212 | 860941 |  |  | 5.687 | [5 empty] | 0.397 |  |  |  |  | 0.426 |  | 2.657 |  | 3.691 |  |  |  | 0.199
| Ti 600.pdf |  | Ti604 | Ti-6Al-2.8Sn-4Zr-0.5Mo-0.4Si-0.1Y | O | 607.865 | 15.758 | 860941 |  |  | 5.687 | [5 empty] | 0.397 |  |  |  |  | 0.426 |  | 2.657 |  | 3.691 |  |  |  | 0.199
| Ti 600.pdf |  | Ti601 | Ti-6Al-2.8Sn-4Zr-0.5Mo-0.4Si-0.1Y | O | 707.9116 | 18.9327 | 860941 |  |  | 5.687 | [5 empty] | 0.397 |  |  |  |  | 0.426 |  | 2.657 |  | 3.691 |  |  |  | 0.199
6 | TC of Ti and it's alloys.pdf | https://doi.org/10.1016/0022-5088(61)90064-9 | RC-130-B | Ti-4Al-4.7Mn-0.14C | O | 5 | 8.4 | 91.17 |  |  | 3.99 | 0.14 |  |  |  | 4.7
7 | TC of Ti and it's alloys.pdf |  | C-130AM | Ti-4Al-4Mn | O | 50 | 7.15 | 92 |  |  | 4 |  |  |  |  | 4
| TC of Ti and it's alloys.pdf |  | C-130AM | Ti-4Al-4Mn | O | 100 | 7.75 | 92 |  |  | 4 |  |  |  |  | 4
| TC of Ti and it's alloys.pdf |  | C-130AM | Ti-4Al-4Mn | O | 200 | 9 | 92 |  |  | 4 |  |  |  |  | 4
| TC of Ti and it's alloys.pdf |  | C-130AM | Ti-4Al-4Mn | O | 300 | 10.4 | 92 |  |  | 4 |  |  |  |  | 4
| TC of Ti and it's alloys.pdf |  | C-130AM | Ti-4Al-4Mn | O | 400 | 11.8 | 92 |  |  | 4 |  |  |  |  | 4
| TC of Ti and it's alloys.pdf |  | C-130AM | Ti-4Al-4Mn | O | 450 | 12.55 | 92 |  |  | 4 |  |  |  |  | 4
8 | TC of Ti and it's alloys.pdf |  | Jessop 'Hylite' 50 | Ti-4Al-4Mo-2Sn-0.5Si | O | 50 | 7.75 | 89 |  |  | 4 |  |  | 0.015 |  |  | 4 |  |  |  |  | 0.5 |  | 2
| TC of Ti and it's alloys.pdf |  | Jessop 'Hylite' 51 | Ti-4Al-4Mo-2Sn-0.5Si | O | 100 | 8.15 | 89 |  |  | 4 |  |  | 0.015 |  |  | 4 |  |  |  |  | 0.5 |  | 2
| TC of Ti and it's alloys.pdf |  | Jessop 'Hylite' 52 | Ti-4Al-4Mo-2Sn-0.5Si | O | 200 | 9.25 | 89 |  |  | 4 |  |  | 0.015 |  |  | 4 |  |  |  |  | 0.5 |  | 2
| TC of Ti and it's alloys.pdf |  | Jessop 'Hylite' 53 | Ti-4Al-4Mo-2Sn-0.5Si | O | 300 | 10.4 | 89 |  |  | 4 |  |  | 0.015 |  |  | 4 |  |  |  |  | 0.5 |  | 2
| TC of Ti and it's alloys.pdf |  | Jessop 'Hylite' 54 | Ti-4Al-4Mo-2Sn-0.5Si | O | 400 | 11.5 | 89 |  |  | 4 |  |  | 0.015 |  |  | 4 |  |  |  |  | 0.5 |  | 2
| TC of Ti and it's alloys.pdf |  | Jessop 'Hylite' 55 | Ti-4Al-4Mo-2Sn-0.5Si | O | 450 | 12 | 89 |  |  | 4 |  |  | 0.015 |  |  | 4 |  |  |  |  | 0.5 |  | 2
9 | TC of Ti and it's alloys.pdf |  | Jessop 'Hylite' 40 | Ti-4Al-4Mn | O | 50 | 8.05 | 92 |  |  | 4 |  |  | 0.015 |  | 4
| TC of Ti and it's alloys.pdf |  | Jessop 'Hylite' 41 | Ti-4Al-4Mn | O | 100 | 8.45 | 92 |  |  | 4 |  |  | 0.015 |  | 4
| TC of Ti and it's alloys.pdf |  | Jessop 'Hylite' 42 | Ti-4Al-4Mn | O | 200 | 9.45 | 92 |  |  | 4 |  |  | 0.015 |  | 4
| TC of Ti and it's alloys.pdf |  | Jessop 'Hylite' 43 | Ti-4Al-4Mn | O | 300 | 10.45 | 92 |  |  | 4 |  |  | 0.015 |  | 4
| TC of Ti and it's alloys.pdf |  | Jessop 'Hylite' 44 | Ti-4Al-4Mn | O | 400 | 11.4 | 92 |  |  | 4 |  |  | 0.015 |  | 4
| TC of Ti and it's alloys.pdf |  | Jessop 'Hylite' 45 | Ti-4Al-4Mn | O | 450 | 11.85 | 92 |  |  | 4 |  |  | 0.015 |  | 4
10 | TC of Ti and it's alloys.pdf |  | Jessop 'Hylite' 30 | Ti-2Al-2Mn | O | 50 | 9.9 | 96 |  |  | 2 |  |  | 0.015 |  | 2
| TC of Ti and it's alloys.pdf |  | Jessop 'Hylite' 31 | Ti-2Al-2Mn | O | 100 | 10.45 | 96 |  |  | 2 |  |  | 0.015 |  | 2
| TC of Ti and it's alloys.pdf |  | Jessop 'Hylite' 32 | Ti-2Al-2Mn | O | 200 | 11.6 | 96 |  |  | 2 |  |  | 0.015 |  | 2
| TC of Ti and it's alloys.pdf |  | Jessop 'Hylite' 33 | Ti-2Al-2Mn | O | 300 | 12.75 | 96 |  |  | 2 |  |  | 0.015 |  | 2
| TC of Ti and it's alloys.pdf |  | Jessop 'Hylite' 34 | Ti-2Al-2Mn | O | 400 | 13.8 | 96 |  |  | 2 |  |  | 0.015 |  | 2