## Sheet1
Unique ID | Source URL | Material Name | Heat Treatment | Alpha | Beta | Alpha-Beta | Temperature | Thermal Conductivity | Titanium, Ti | Copper, Cu | Nickel, Ni | Aluminum, Al | Carbon, C | Chromium, Cr | Hydrogen, H | Iron, Fe | Manganese, Mn | Molybdenum, Mo | Niobium, Nb (Columbium, Cb) | Nitrogen, N | O + 2N | Oxygen, O | Silicon, Si | Tantalum, Ta | Tin, Sn | Vanadium, V | Zirconium, Zr | Palladium, Pd | Boron, B | Sulfur, S | Yttrium, Y | Bismuth, Bi | O2
1 | https://www.matweb.com/search/DataSheet.aspx?MatGUID=66a15d609a3f4c829cb6ad08f0dafc01 | Titanium, Ti |  |  |  |  | 20 | 17 | 100
2 | https://www.matweb.com/search/DataSheet.aspx?MatGUID=4dac23c848db4780a067fd556906cae6 | Overview of materials for Alpha/Beta Titanium Alloy |  |  |  | 1 | 20 | 8.5 | 85.2 | 0.525 |  | 4.65 | 0.405 | 2.75 | 0.065 | 1.55 | 4.025 | 3.5 | 7 | 0.041 | 0.27 | 0.165 | 0.4 | 0.5 | 6.5 | 3.5 | 3.75
3 | https://www.matweb.com/search/DataSheet.aspx?MatGUID=9162041f12e840579e994e6fcfac2650 | Overview of materials for Alpha/Near Alpha Titanium Alloy |  | 1 |  |  | 20 | 8.575 | 89.5 | 2.5 |  | 5.3 | 0.215 |  | 0.053 | 0.265 |  | 1.2 | 1.25 | 0.205 |  | 0.11 | 0.3075 | 1 | 5.8 | 1.8 | 3.3 | 0.06
4 | https://www.matweb.com/search/DataSheet.aspx?MatGUID=89638199eca141e4967837481021361f | Overview of materials for Beta Titanium Alloy |  |  | 1 |  | 20 | 7.45 | 81.5 |  | 0.05 | 3.65 | 0.06 | 6.5 | 0.01625 | 3.06 |  | 10 | 16.1 | 0.055 |  | 0.3 | 0.16 |  | 4.5 | 10.5 | 6.5 |  | 0.03 | 0.01 | 0.0035
5 | https://www.matweb.com/search/DataSheet.aspx?MatGUID=69814d8b0a4c43f9b116674067b3e154 | Titanium Alloys, General |  |  |  |  | 20 | 7 | 87.5
6 | https://www.matweb.com/search/DataSheet.aspx?MatGUID=0626279b487341b386352fae80ba0574 | Ti-6Al-2Sn-4Zr-2Mo-0.1Si | An+An |  | 1 |  | 20 | 7 | 85.5125 |  |  | 6 | 0.05 |  | 0.015 | 0.25 |  | 2 |  | 0.05 |  | 0.15 | 0.08 |  | 2 |  | 4
7 | https://www.matweb.com/search/DataSheet.aspx?MatGUID=e6e3a003c8b54aecbc5c10b1482dff89 | Ti-6Al-2Sn-1.5Zr-1Mo-0.35Bi-0.1Si | Bts998 | 1 |  |  | 20 | 7 | 89 |  |  | 6 | [5 empty] | 1 |  |  |  |  | 0.1 |  | 2.5 |  | 1.5 |  |  |  |  | 0.35
8 | https://www.matweb.com/search/DataSheet.aspx?MatGUID=b141bfe746f142638fdc30ac59aa306e | Ti-6Al-2Sn-1.5Zr-1Mo-0.35Bi-0.1Si | An | 1 |  |  | 20 | 7 | 89 |  |  | 6 | [5 empty] | 1 |  |  |  |  | 0.1 |  | 2 |  | 1.5 |  |  |  |  | 0.35
9 | https://www.matweb.com/search/DataSheet.aspx?MatGUID=547c2f77d81d45d6a4891e8ffdd49424 | Ti-6Al-2Nb-1Ta-0.8Mo (Ti-621/0.8) | Bts1110 | 1 |  |  | 20 | 6.4 | 90 |  |  | 6 | 0.03 |  | 0.1 | 0.12 |  | 0.8 | 2 | 0.02 |  | 0.1 |  | 1
10 | https://www.matweb.com/search/DataSheet.aspx?MatGUID=881b10fac4314df694ab7335aeff498e | Ti-6Al-2Nb-1Ta-0.8Mo (Ti-621/0.8) | An870 | 1 |  |  | 20 | 6.4 | 90 |  |  | 6 | 0.03 |  | 0.1 | 0.12 |  | 0.8 | 2 | 0.02 |  | 0.1 |  | 1
11 | https://www.matweb.com/search/DataSheet.aspx?MatGUID=f29d5dd5f8f448fca4028bece9c16467 | Ti-6Al-2Nb-1Ta-0.8Mo (Ti-621/0.8) | ST1035+Ag595 | 1 |  |  | 20 | 6.4 | 90 |  |  | 6 | 0.03 |  | 0.1 | 0.12 |  | 0.8 | 2 | 0.02 |  | 0.1 |  | 1
12 | https://www.matweb.com/search/DataSheet.aspx?MatGUID=a8b5d3ec394a4c3095d5c926c846d770 | Ti-6Al-2Nb-1Ta-0.8Mo (Ti-621/0.8) | ST990+Ag595 | 1 |  |  | 20 | 6.4 | 90 |  |  | 6 | 0.03 |  | 0.1 | 0.12 |  | 0.8 | 2 | 0.02 |  | 0.1 |  | 1
13 | https://www.matweb.com/search/DataSheet.aspx?MatGUID=9e986cd2cc9b475a95089e5bd9b18987 | Titanium IMI 230 (Ti-2.5Cu) | An+Ag | 1 |  |  | 20 | 13 | 97.03 | 2.5 |  |  | 0.08 |  | 0.01 | 0.2 |  |  |  | 0.05 |  | 0.2
14 | https://www.matweb.com/search/DataSheet.aspx?MatGUID=ae452b7ec2e34ff394bb51afc62b5fa6 | Titanium IMI 230 (Ti-2.5Cu) | Ag | 1 |  |  | 20 | 13 | 97.03 | 2.5 |  |  | 0.08 |  | 0.01 | 0.2 |  |  |  | 0.05 |  | 0.2
15 | https://www.matweb.com/search/DataSheet.aspx?MatGUID=c27e9d21a20a4d2fb2332abba2379c7a | Titanium Ti-3Al-2.5V (Grade 9) | An | 1 |  |  | 23 | 8.3 | 94.1275 |  |  | 3 | 0.05 |  | 0.015 | 0.2 |  |  |  | 0.03 |  | 0.15 |  |  |  | 2.5
16 |  | Titanium Ti-3Al-2.5V (Grade 9) | An | 1 |  |  | 315 | 11.8 | 94.1275 |  |  | 3 | 0.05 |  | 0.015 | 0.2 |  |  |  | 0.03 |  | 0.15 |  |  |  | 2.5
17 | https://www.matweb.com/search/DataSheet.aspx?MatGUID=59f35ff0374949e0b6518cf5ddb76075 | Ti-3Al-2.5V (Grade 9) | ST925+Ag480 | 1 |  |  | 23 | 8.3 | 94.1275 |  |  | 3 | 0.05 |  | 0.015 | 0.2 |  |  |  | 0.03 |  | 0.15 |  |  |  | 2.5
18 |  | Ti-3Al-2.5V (Grade 9) | ST925+Ag480 | 1 |  |  | 315 | 11.8 | 94.1275 |  |  | 3 | 0.05 |  | 0.015 | 0.2 |  |  |  | 0.03 |  | 0.15 |  |  |  | 2.5
19 | https://www.matweb.com/search/DataSheet.aspx?MatGUID=2710548c162947fb90d7199aaa24226f | Ti-3Al-2.5V (Grade 9) | An840+Qn935 | 1 |  |  | 23 | 8.3 | 94.1275 |  |  | 3 | 0.05 |  | 0.015 | 0.2 |  |  |  | 0.03 |  | 0.15 |  |  |  | 2.5
20 |  | Ti-3Al-2.5V (Grade 9) | An840+Qn935 | 1 |  |  | 315 | 11.8 | 94.1275 |  |  | 3 | 0.05 |  | 0.015 | 0.2 |  |  |  | 0.03 |  | 0.15 |  |  |  | 2.5
21 | https://www.matweb.com/search/DataSheet.aspx?MatGUID=8a087f51e52646cd89c2a5be413d2042 | Ti-3Al-2.5V (Grade 9) | An950 | 1 |  |  | 23 | 11.8 | 94.1275 |  |  | 3 | 0.05 |  | 0.015 | 0.2 |  |  |  | 0.03 |  | 0.15 |  |  |  | 2.5
22 |  | Ti-3Al-2.5V (Grade 9) | An950 | 1 |  |  | 315 | 11.8 | 94.1275 |  |  | 3 | 0.05 |  | 0.015 | 0.2 |  |  |  | 0.03 |  | 0.15 |  |  |  | 2.5
23 | https://www.matweb.com/search/DataSheet.aspx?MatGUID=e234a0ea74ea4680b116a1bccd59ca00 | Ti-5Al-2.5Sn (Grade 6) | Bts1065 | 1 |  |  | 20 | 7.8 | 91.9275 |  |  | 5 | 0.1 |  | 0.015 | 0.5 |  |  |  | 0.03 |  | 0.2 |  |  | 2.5
24 |  | Ti-5Al-2.5Sn (Grade 6) | Bts1065 | 1 |  |  | 315 | 10.9 | 91.9275 |  |  | 5 | 0.1 |  | 0.015 | 0.5 |  |  |  | 0.03 |  | 0.2 |  |  | 2.5
25 | https://www.matweb.com/search/DataSheet.aspx?MatGUID=0a4b3bc6094c4bf8b522e290a8ce3010 | Ti-5Al-2.5Sn, ELI | An775 | 1 |  |  | 20 | 7.8 | 92.5 |  |  | 5 |  |  |  | 0.25 | [5 empty] | 0.12 |  |  | 2.5
26 | https://www.matweb.com/search/DataSheet.aspx?MatGUID=f03e3e1ab64647c8bb10ee739f40af24 | Titanium Ti-5Al-2Zr-2Mo-0.25Si | ST975+Ag595 | 1 |  |  | 20 | 7 | 91 |  |  | 5 | [5 empty] | 2 |  |  |  |  | 0.25 |  |  |  | 2
27 | https://www.matweb.com/search/DataSheet.aspx?MatGUID=7d15bd8d270e4a899ca5217dd8a21b2e | Titanium Ti-6Al-2Nb-1Ta-1Mo | Bts1016 | 1 |  |  | 20 | 6.4 | 90 |  |  | 6 | [5 empty] | 1 | 2 |  |  |  |  | 1
28 | https://www.matweb.com/search/DataSheet.aspx?MatGUID=cda139c0fdff4eda872192e973703b34 | Ti-6Al-2Nb-1Ta-1Mo | An775 | 1 |  |  | 20 | 6.4 | 90 |  |  | 6 | [5 empty] | 1 | 2 |  |  |  |  | 1
29 | https://www.matweb.com/search/DataSheet.aspx?MatGUID=3a01802b122647028633c9fa10e6bae8 | Ti-6Al-2Sn-4Zr-2Mo | An+An | 1 |  |  | 20 | 7.95 | 86 |  |  | 6 | 0.05 |  | 0.0125 | 0.25 |  | 2 |  | 0.05 |  | 0.12 |  |  | 2 |  | 4
30 |  | Ti-6Al-2Sn-4Zr-2Mo (Ti-6-2-4-2) | An+An | 1 |  |  | 100 | 7.1 | 86 |  |  | 6 | 0.05 |  | 0.0125 | 0.25 |  | 2 |  | 0.05 |  | 0.12 |  |  | 2 |  | 4
31 | https://www.matweb.com/search/DataSheet.aspx?MatGUID=66f20965748441d8916768ed80be0cba | Ti-6Al-2Sn-4Zr-2Mo (Ti-6-2-4-2) | Bts990 | 1 |  |  | 20 | 7.1 | 88 |  |  | 6 | 0.05 |  | 0.0125 | 0.25 |  | 2 |  | 0.05 |  | 0.12 |  |  |  |  | 4
32 | https://www.matweb.com/search/DataSheet.aspx?MatGUID=e47bdb46d3974ba2ad3be7abf1df381b | IMI 679 (Ti-11Sn-5Zr-2.25Al-1Mo-0.25Si) | Qn900+Ag500 | 1 |  |  | 20 | 8.3 | 81 |  |  | 2.25 | 0.4 |  | 0.008 | 0.12 |  | 1 |  | 0.4 |  | 0.15 | 0.25 |  | 11 |  | 5
33 | https://www.matweb.com/search/DataSheet.aspx?MatGUID=7ae0a6a47d934854872c654986a52a32 | IMI 679 (Ti-11Sn-5Zr-2.25Al-1Mo-0.25Si) | AC900+Ag500 | 1 |  |  | 20 | 8.3 | 81 |  |  | 2.25 | [5 empty] | 1 |  |  |  |  | 0.25 |  | 11 |  | 5
34 | https://www.matweb.com/search/DataSheet.aspx?MatGUID=3fed61a67a9d48b3b177830630660ab1 | IMI 685 (Ti-6Al-5Zr-0.5Mo-0.25Si) | Qn1050+Ag550 | 1 |  |  | 20 | 4.2 | 88 |  |  | 6 | 0.08 |  | 0.01 | 0.05 |  | 0.5 |  | 0.03 |  | 0.02 | 0.25 |  |  |  | 5
35 | https://www.matweb.com/search/DataSheet.aspx?MatGUID=17e3f364f7414e85bc15d629161d5d4d | Ti-8Al-1Mo-1V (Ti-8-1-1) | An1065+Ag595 | 1 |  |  | 20 | 6 | 89.6675 |  |  | 7.85 | 0.08 |  | 0.015 | 0.3 |  | 1 |  | 0.05 |  | 0.12 |  |  |  | 1
36 | https://www.matweb.com/search/DataSheet.aspx?MatGUID=37fd0a702ff247cbb824d25058209fa8 | Ti-8Al-1Mo-1V (Ti-8-1-1) | ST980+Ag565 | 1 |  |  | 20 | 6 | 89.6675 |  |  | 7.85 | 0.08 |  | 0.015 | 0.3 |  | 1 |  | 0.05 |  | 0.12 |  |  |  | 1
37 | https://www.matweb.com/search/DataSheet.aspx?MatGUID=74eb6c2c08f5440fb23ce6dea62247e6 | Ti-8Al-1Mo-1V (Ti-8-1-1) | BST1065+Qn20 | 1 |  |  | 20 | 6 | 89.6675 |  |  | 7.85 | 0.08 |  | 0.015 | 0.3 |  | 1 |  | 0.05 |  | 0.12 |  |  |  | 1
38 | https://www.matweb.com/search/DataSheet.aspx?MatGUID=3a4e0310aa45410fabcc4216982c478c | Ti-8Al-1Mo-1V (Ti-8-1-1) | Bts1040 | 1 |  |  | 20 | 6 | 89.6675 |  |  | 7.85 | 0.08 |  | 0.015 | 0.3 |  | 1 |  | 0.05 |  | 0.12 |  |  |  | 1
39 | https://www.matweb.com/search/DataSheet.aspx?MatGUID=c155c7123ff04ebc9f4b07796942bcee | Ti-8Al-1Mo-1V (Ti-8-1-1) | An+An980+AC540 | 1 |  |  | 20 | 6 | 89.6675 |  |  | 7.85 | 0.08 |  | 0.015 | 0.3 |  | 1 |  | 0.05 |  | 0.12 |  |  |  | 1
40 | https://www.matweb.com/search/DataSheet.aspx?MatGUID=00644562644f488eb22be0533c452336 | Ti-8Al-1Mo-1V (Ti-8-1-1) | An790 | 1 |  |  | 20 | 6 | 89.6675 |  |  | 7.85 | 0.08 |  | 0.015 | 0.3 |  | 1 |  | 0.05 |  | 0.12 |  |  |  | 1
41 | https://www.matweb.com/search/DataSheet.aspx?MatGUID=f76e8131f6fb427ba943a92882273970 | Titanium IMI 829 (Ti-5.5Al-3.5Sn-3Zr-1Nb-0.25Mo-0.3Si) | BHT1050+Ag625 | 1 |  |  | 20 | 6.9 | 86 |  |  | 5.6 |  |  | 0.006 |  |  | 0.25 | 1 | 0.03 |  | 0.12 | 0.3 |  | 3.5 |  | 3
42 | https://www.matweb.com/search/DataSheet.aspx?MatGUID=a74096c99aa6486382a9c9e1be0883c4 | Titanium IMI 834 | HT1015+Qn700+AC20 | 1 |  |  | 20 | 7 | 85 |  |  | 5.8 | [5 empty] | 0.5 | 0.7 |  |  |  | 0.35 |  | 4 |  | 3.5
43 | https://www.matweb.com/search/DataSheet.aspx?MatGUID=9e8f4f54db7d4c3b9d6fcaa3171dbeab | Titanium 1100 | Qn20+An |  | 1 |  | 20 | 7 | 87 |  |  | 6 | [5 empty] | 0.4 |  |  |  |  | 0.4 |  | 2.7 |  | 4
44 | https://www.matweb.com/search/DataSheet.aspx?MatGUID=e810947a42894199adec39058992b53a | Ti-10V-2Fe-3Al (Ti 10-2-3) | ST850 |  | 1 |  | 20 | 7.8 | 84.8275 |  |  | 3 | 0.05 |  | 0.015 | 1.9 |  |  |  | 0.05 |  | 0.13 |  |  |  | 10
45 | https://www.matweb.com/search/DataSheet.aspx?MatGUID=ca1ec25e6ec3465bae22df7f35479041 | Ti-10V-2Fe-3Al (Ti 10-2-3) | ST760+Ag525 |  | 1 |  | 20 | 7.8 | 84.8275 |  |  | 3 | 0.05 |  | 0.015 | 1.9 |  |  |  | 0.05 |  | 0.13 |  |  |  | 10
46 | https://www.matweb.com/search/DataSheet.aspx?MatGUID=b19e19af6a3e4ba38fec56bced7040f4 | Ti-10V-2Fe-3Al | ST 760+Ag 385 |  | 1 |  | 20 | 7.8 | 84.8275 |  |  | 3 | 0.05 |  | 0.015 | 1.9 |  |  |  | 0.05 |  | 0.13 |  |  |  | 10
47 | https://www.matweb.com/search/DataSheet.aspx?MatGUID=a51e68123a4c4ad198b714fb7b0d46cf | Ti-10V-2Fe-3Al | ST 730+Ag580 |  | 1 |  | 20 | 7.8 | 84.8275 |  |  | 3 | 0.05 |  | 0.015 | 1.9 |  |  |  | 0.05 |  | 0.13 |  |  |  | 10
48 | https://www.matweb.com/search/DataSheet.aspx?MatGUID=05ab2f124e54481e86618575952d1e9f | Ti-10V-2Fe-3Al | ST815+ An620 |  | 1 |  | 20 | 7.8 | 84.8275 |  |  | 3 | 0.05 |  | 0.015 | 1.9 |  |  |  | 0.05 |  | 0.13 |  |  |  | 10
49 | https://www.matweb.com/search/DataSheet.aspx?MatGUID=210cc72be2754b8dbc8a42bdff4d116c | Ti-10V-2Fe-3Al | An760 |  | 1 |  | 20 | 7.8 | 84.8275 |  |  | 3 | 0.05 |  | 0.015 | 1.9 |  |  |  | 0.05 |  | 0.13 |  |  |  | 10
50 | https://www.matweb.com/search/DataSheet.aspx?MatGUID=bf2c3238f24f4bb9871c0ebd68a8e784 | Ti-11.5Mo-6Zr-4.5Sn; Grade 10 | ST760 |  | 1 |  | 20 | 6.28 | 78 |  |  |  | 0.1 |  | 0.02 | 0.35 |  | 11.5 |  | 0.05 |  | 0.18 |  |  | 4.5 |  | 6
51 | https://www.matweb.com/search/DataSheet.aspx?MatGUID=325d847c410942bc8e6a3fbdb9a740af | Ti-11.5Mo-6Zr-4.5Sn | ST720+Ag490 |  | 1 |  | 20 | 6.28 | 89.01 |  |  |  | 0.095 |  | 0.02 | 0.35 |  |  |  | 0.05 |  | 0.18 |  |  | 4.5 |  | 6
52 | https://www.matweb.com/search/DataSheet.aspx?MatGUID=98ee105fc88942b2aa59df8142bddb28 | Ti-11.5Mo-6Zr-4.5Sn; Grade 10 | ST720+Ag550 |  | 1 |  | 20 | 6.28 | 78 |  |  |  | 0.1 |  | 0.02 | 0.35 |  | 11.5 |  | 0.05 |  | 0.18 |  |  | 4.5 |  | 6
53 | https://www.matweb.com/search/DataSheet.aspx?MatGUID=b77306bd4a394aafa553ba916c32ede0 | Ti-11.5Mo-6Zr-4.5Sn; Grade 10 | ST720+Ag580 |  | 1 |  | 20 | 6.28 | 78 |  |  |  | 0.1 |  | 0.02 | 0.35 |  | 11.5 |  | 0.05 |  | 0.18 |  |  | 4.5 |  | 6
54 | https://www.matweb.com/search/DataSheet.aspx?MatGUID=d60ad06e007d4006b77915c3762c0b78 | Ti-11.5Mo-6Zr-4.5Sn; Grade 10 | ST720+Ag495 |  | 1 |  | 20 | 6.28 | 78 |  |  |  | 0.1 |  | 0.02 | 0.35 |  | 11.5 |  | 0.05 |  | 0.18 |  |  | 4.5 |  | 6
55 | https://www.matweb.com/search/DataSheet.aspx?MatGUID=266212b7dcd94a8ea833535b82d8548d | Ti-11.5Mo-6Zr-4.5Sn; Grade 10 | ST775+Ag550 |  | 1 |  | 20 | 6.28 | 78 |  |  |  | 0.1 |  | 0.02 | 0.35 |  | 11.5 |  | 0.05 |  | 0.18 |  |  | 4.5 |  | 6
56 | https://www.matweb.com/search/DataSheet.aspx?MatGUID=1366b26eea18429eb7be04e08d5f6636 | Ti-3Al-8V-6Cr-4Mo-4Zr | ST815 |  | 1 |  | 20 | 6.2 | 75 |  |  | 3 | 0.05 | 6 |  | 0.3 |  | 4 |  | 0.03 |  | 0.14 |  |  |  | 8 | 4
57 | https://www.matweb.com/search/DataSheet.aspx?MatGUID=17287d9bb9ee4887a6e3da0294c905e7 | Ti-3Al-8V-6Cr-4Mo-4Zr | ST815+Ag565 |  | 1 |  | 20 | 6.2 | 75 |  |  | 3 | 0.05 | 6 |  | 0.3 |  | 4 |  | 0.03 |  | 0.14 |  |  |  | 8 | 4
58 | https://www.matweb.com/search/DataSheet.aspx?MatGUID=fd55749e2f7a4715aeb166dc60c02e3d | Ti-3Al-8V-6Cr-4Mo-4Zr | ST815+Ag510 |  | 1 |  | 20 | 6.2 | 75 |  |  | 3 | 0.05 | 6 |  | 0.3 |  | 4 |  | 0.03 |  | 0.14 |  |  |  | 8 | 4
59 | https://www.matweb.com/search/DataSheet.aspx?MatGUID=0cc14e76e32d407a85f224ed9b4d4bdc | Ti-3Al-8V-6Cr-4Mo-4Zr | ST815+Ag425 |  | 1 |  | 20 | 6.2 | 75 |  |  | 3 | 0.05 | 6 |  | 0.3 |  | 4 |  | 0.03 |  | 0.14 |  |  |  | 8 | 4
60 | https://www.matweb.com/search/DataSheet.aspx?MatGUID=44ac2364fd05416489df42f2fe3eb387 | Ti-12V-2.5Al-2Sn-6Zr | An815+Ag595+Ag480 |  | 1 |  | 20 | 7.8 | 77.5 |  |  | 2.5 | 0.08 |  | 0.015 | 0.2 |  |  |  | 0.05 |  | 0.15 |  |  | 2 | 12 | 6 |  | 0.03 |  | 0.005
61 | https://www.matweb.com/search/DataSheet.aspx?MatGUID=cbf96326330144248245174d1cbf7edb | Ti-12V-2.5Al-2Sn-6Zr | An815+Ag525 |  | 1 |  | 20 | 7.8 | 77.5 |  |  | 2.5 | 0.08 |  | 0.015 | 0.2 |  |  |  | 0.05 |  | 0.15 |  |  | 2 | 12 | 6 |  | 0.03 |  | 0.005
62 | https://www.matweb.com/search/DataSheet.aspx?MatGUID=17c4858c1e374e0e943a9ac16a660396 | Ti-12V-2.5Al-2Sn-6Zr | An815+Ag705+Ag480 |  | 1 |  | 20 | 7.8 | 77.5 |  |  | 2.5 | 0.08 |  | 0.015 | 0.2 |  |  |  | 0.05 |  | 0.15 |  |  | 2 | 12 | 6 |  | 0.03 |  | 0.005
63 | https://www.matweb.com/search/DataSheet.aspx?MatGUID=152b64e28dff4b4a9cc1fd952eeb1590 | Ti-12V-2.5Al-2Sn-6Zr | An815+Ag565+Ag480 |  | 1 |  | 20 | 7.8 | 77.5 |  |  | 2.5 | 0.08 |  | 0.015 | 0.2 |  |  |  | 0.05 |  | 0.15 |  |  | 2 | 12 | 6 |  | 0.03 |  | 0.005
64 | https://www.matweb.com/search/DataSheet.aspx?MatGUID=5aebb30b1dfa4f30a1a61d2f0da1bf9f | Ti-12V-2.5Al-2Sn-6Zr | An870+Ag565+Ag480 |  | 1 |  | 20 | 7.8 | 77.5 |  |  | 2.5 | 0.08 |  | 0.015 | 0.2 |  |  |  | 0.05 |  | 0.15 |  |  | 2 | 12 | 6 |  | 0.03 |  | 0.005
65 | https://www.matweb.com/search/DataSheet.aspx?MatGUID=b61af1e86d58431d9273140638868ca2 | Ti-12V-2.5Al-2Sn-6Zr | An 870+ Ag690+Ag450 |  | 1 |  | 20 | 7.8 | 77.5 |  |  | 2.5 | 0.08 |  | 0.015 | 0.2 |  |  |  | 0.05 |  | 0.15 |  |  | 2 | 12 | 6 |  | 0.03 |  | 0.005
66 | https://www.matweb.com/search/DataSheet.aspx?MatGUID=bd26f3c8479942598059eed621d2a643 | Ti-15Mo-5Zr | ST730 |  | 1 |  | 20 | 7.5 | 80 | [5 empty] | 0.02 | 0.35 |  | 15 |  | 0.05 |  | 0.2 |  |  |  |  | 5
67 | https://www.matweb.com/search/DataSheet.aspx?MatGUID=868ecf89baf3452db788047e3ff5667a | Ti-15Mo-5Zr | ST730+Ag475 |  | 1 |  | 20 | 7.5 | 80 | [5 empty] | 0.02 | 0.35 |  | 15 |  | 0.05 |  | 0.2 |  |  |  |  | 5
68 | https://www.matweb.com/search/DataSheet.aspx?MatGUID=092815bea98b48b690205604e78ee620 | Ti-15Mo-5Zr | ST730+Ag400 |  | 1 |  | 20 | 7.5 | 80 | [5 empty] | 0.02 | 0.35 |  | 15 |  | 0.05 |  | 0.2 |  |  |  |  | 5
69 | https://www.matweb.com/search/DataSheet.aspx?MatGUID=9af665dd0b8b491a8245cc10e017b8be | Ti-15Mo-5Zr | ST730+Ag450 |  | 1 |  | 20 | 7.5 | 80 | [5 empty] | 0.02 | 0.35 |  | 15 |  | 0.05 |  | 0.2 |  |  |  |  | 5
70 | https://www.matweb.com/search/DataSheet.aspx?MatGUID=7394bcfaa2d9484f869913a608b5f523 | Ti-15Mo-5Zr | ST730+Ag500 |  | 1 |  | 20 | 7.5 | 80 | [5 empty] | 0.02 | 0.35 |  | 15 |  | 0.05 |  | 0.2 |  |  |  |  | 5
71 | https://www.matweb.com/search/DataSheet.aspx?MatGUID=f625dad92fc140cdb8c7bc65fbb8b488 | Ti-16V-2.5Al | An760+An525 |  | 1 |  | 20 | 8.7 | 81.5 |  |  | 2.5 | [13 empty] | 16
72 | https://www.matweb.com/search/DataSheet.aspx?MatGUID=d131b4dde5ae4a1e87fb24fc69a606c9 | Titanium Beta-21S (Grade-21) | Ag480 |  | 1 |  | 20 | 7.5 | 78.5675 |  |  | 3 | 0.05 |  | 0.015 | 0.4 |  | 15 | 2.7 | 0.03 |  | 0.14 | 0.2
73 | https://www.matweb.com/search/DataSheet.aspx?MatGUID=d131b4dde5ae4a1e87fb24fc69a606c9 | Titanium Beta-21S (Grade-21) | Ag480 |  | 1 |  | 20 | 7.5 | 78.5675 |  |  | 3 | 0.05 |  | 0.015 | 0.4 |  | 15 | 2.7 | 0.03 |  | 0.25 | 0.2
74 | https://www.matweb.com/search/DataSheet.aspx?MatGUID=71cd23a772e3457fbc68b3975aba0912 | Ti-11.5V-2Al-2Sn-11Zr (Titanium Transage 129) | An760+An650+Ag480 |  |  | 1 | 20 | 7.8 | 73.5 |  |  | 2 | 0.08 |  | 0.015 | 0.2 |  |  |  | 0.05 |  | 0.15 |  |  | 2 | 11.5 | 11 |  | 0.03 |  | 0.005
75 | https://www.matweb.com/search/DataSheet.aspx?MatGUID=26de1555df5543faa254ee7100a62b02 | Ti-11.5V-2Al-2Sn-11Zr (Titanium Transage 129) | An760+An650+Ag425 |  |  | 1 | 20 | 7.8 | 73.5 |  |  | 2 | 0.08 |  | 0.015 | 0.2 |  |  |  | 0.05 |  | 0.15 |  |  | 2 | 11.5 | 11 |  | 0.03 |  | 0.005
76 | https://www.matweb.com/search/DataSheet.aspx?MatGUID=0126eba0814b4925886b300db6054721 | Ti-11.5V-2Al-2Sn-11Zr (Titanium Transage 129) | An815+An650+An425 |  |  | 1 | 20 | 7.8 | 73.5 |  |  | 2 | 0.08 |  | 0.015 | 0.2 |  |  |  | 0.05 |  | 0.15 |  |  | 2 | 11.5 | 11 |  | 0.03 |  | 0.005
77 | https://www.matweb.com/search/DataSheet.aspx?MatGUID=de569caed38a4170b647be22c92359d2 | Ti-11.5V-2Al-2Sn-11Zr (Titanium Transage 129) | An760+Ag480 |  |  | 1 | 20 | 7.8 | 73.5 |  |  | 2 | 0.08 |  | 0.015 | 0.2 |  |  |  | 0.05 |  | 0.15 |  |  | 2 | 11.5 | 11 |  | 0.03 |  | 0.005
78 | https://www.matweb.com/search/DataSheet.aspx?MatGUID=f82e7d4ae39444c98f2bd62bde3452b7 | Ti-11.5V-2Al-2Sn-11Zr (Titanium Transage 129) | An650+Ag540 |  |  | 1 | 20 | 7.8 | 73.5 |  |  | 2 | 0.08 |  | 0.015 | 0.2 |  |  |  | 0.05 |  | 0.15 |  |  | 2 | 11.5 | 11 |  | 0.03 |  | 0.005
79 | https://www.matweb.com/search/DataSheet.aspx?MatGUID=1eb1e80083eb4763976ba34e26464f87 | Ti-11.5V-2Al-2Sn-11Zr (Titanium Transage 129) | An650+Ag540+ST760 |  |  | 1 | 20 | 7.8 | 73.5 |  |  | 2 | 0.08 |  | 0.015 | 0.2 |  |  |  | 0.05 |  | 0.15 |  |  | 2 | 11.5 | 11 |  | 0.03 |  | 0.005
80 | https://www.matweb.com/search/DataSheet.aspx?MatGUID=7fd3a7ac48ad4c1c9544760c543dc3dc | Ti-11.5V-2Al-2Sn-11Zr (Titanium Transage 129) | An650+Ag540+ST815 |  |  | 1 | 20 | 7.8 | 73.5 |  |  | 2 | 0.08 |  | 0.015 | 0.2 |  |  |  | 0.05 |  | 0.15 |  |  | 2 | 11.5 | 11 |  | 0.03 |  | 0.005
81 | https://www.matweb.com/search/DataSheet.aspx?MatGUID=74608db7bb1148b7a06eb505203c7e79 | Ti-11.5V-2Al-2Sn-11Zr (Titanium Transage 129) | An815+Ag455 |  |  | 1 | 20 | 7.8 | 73.5 |  |  | 2 | 0.08 |  | 0.015 | 0.2 |  |  |  | 0.05 |  | 0.15 |  |  | 2 | 11.5 | 11 |  | 0.03 |  | 0.005
82 | https://www.matweb.com/search/DataSheet.aspx?MatGUID=7e4a899acdc748939cc6baa8eb5ea567 | Ti-13V-11Cr-3Al | ST800 |  | 1 |  | 20 | 6.9 | 73 |  |  | 3 | 0.1 | 11 | 0.015 | 0.35 |  |  |  | 0.08 |  | 0.2 |  |  |  | 13
83 |  | Ti-13V-11Cr-3Al | ST800 |  | 1 |  | 425 | 17.1 | 73 |  |  | 3 | 0.1 | 11 | 0.015 | 0.35 |  |  |  | 0.08 |  | 0.2 |  |  |  | 13
84 |  | Ti-13V-11Cr-3Al | ST800 |  | 1 |  | 600 | 21.243 | 73 |  |  | 3 | 0.1 | 11 | 0.015 | 0.35 |  |  |  | 0.08 |  | 0.2 |  |  |  | 13
85 | https://www.matweb.com/search/DataSheet.aspx?MatGUID=daccd265e2554c7497f4531927e3c04c | Ti-13V-11Cr-3Al | ST800+Ag450 |  | 1 |  | 20 | 6.9 | 73 |  |  | 3 | 0.1 | 11 | 0.015 | 0.35 |  |  |  | 0.08 |  | 0.2 |  |  |  | 13
86 |  | Ti-13V-11Cr-3Al | ST800+Ag450 |  | 1 |  | 425 | 17.12 | 73 |  |  | 3 | 0.1 | 11 | 0.015 | 0.35 |  |  |  | 0.08 |  | 0.2 |  |  |  | 13
87 |  | Ti-13V-11Cr-3Al | ST800+Ag450 |  | 1 |  | 600 | 21.243 | 73 |  |  | 3 | 0.1 | 11 | 0.015 | 0.35 |  |  |  | 0.08 |  | 0.2 |  |  |  | 13
88 | https://www.matweb.com/search/DataSheet.aspx?MatGUID=87cfa13e84d3415d93bc484d80280ee9 | Ti-13V-11Cr-3Al | Ag400 |  | 1 |  | 20 | 6.9 | 73 |  |  | 3 | 0.1 | 11 | 0.015 | 0.35 |  |  |  | 0.08 |  | 0.2 |  |  |  | 13
89 |  | Ti-13V-11Cr-3Al | Ag400 |  | 1 |  | 425 | 17.12 | 73 |  |  | 3 | 0.1 | 11 | 0.015 | 0.35 |  |  |  | 0.08 |  | 0.2 |  |  |  | 13
90 |  | Ti-13V-11Cr-3Al | Ag400 |  | 1 |  | 600 | 21.243 | 73 |  |  | 3 | 0.1 | 11 | 0.015 | 0.35 |  |  |  | 0.08 |  | 0.2 |  |  |  | 13
91 | https://www.matweb.com/search/DataSheet.aspx?MatGUID=ba6943e32b354789aa61b7517ca16b00 | Ti-13V-11Cr-3Al | Ag490 |  | 1 |  | 20 | 6.9 | 73 |  |  | 3 | 0.1 | 11 | 0.015 | 0.35 |  |  |  | 0.08 |  | 0.2 |  |  |  | 13
92 |  | Ti-13V-11Cr-3Al | Ag490 |  | 1 |  | 425 | 17.12 | 73 |  |  | 3 | 0.1 | 11 | 0.015 | 0.35 |  |  |  | 0.08 |  | 0.2 |  |  |  | 13
93 |  | Ti-13V-11Cr-3Al | Ag490 |  | 1 |  | 600 | 21.243 | 73 |  |  | 3 | 0.1 | 11 | 0.015 | 0.35 |  |  |  | 0.08 |  | 0.2 |  |  |  | 13
94 | https://www.matweb.com/search/DataSheet.aspx?MatGUID=6a77538bc005424a8198efb437910961 | Ti-13V-11Cr-3Al | An800 |  | 1 |  | 20 | 6.9 | 73 |  |  | 3 | 0.1 | 11 | 0.015 | 0.35 |  |  |  | 0.08 |  | 0.2 |  |  |  | 13
95 | https://www.matweb.com/search/DataSheet.aspx?MatGUID=0a33368e5e074ac3b9aa6b757f601c80 | Ti-13V-11Cr-3Al | An850+Ag510 |  | 1 |  | 20 | 6.9 | 73 |  |  | 3 | 0.1 | 11 | 0.015 | 0.35 |  |  |  | 0.08 |  | 0.2 |  |  |  | 13
96 | https://www.matweb.com/search/DataSheet.aspx?MatGUID=f6b2877f129a4c84a554f5170df9b80b | Ti-13V-2.7Al-7Sn-2Zr (Titanium Transage 175) | ST815+Ag480 |  | 1 |  | 20 | 7.8 | 75 |  |  | 2.7 | 0.08 |  | 0.015 | 0.2 |  |  |  | 0.05 |  | 0.15 |  |  | 7 | 13 | 2 |  | 0.03 |  | 0.005
97 | https://www.matweb.com/search/DataSheet.aspx?MatGUID=d307170f553946b88ae91c1034371d22 | Ti-13V-2.7Al-7Sn-2Zr | ST815+Ag580 |  | 1 |  | 20 | 7.8 | 75 |  |  | 2.7 | 0.08 |  | 0.015 | 0.2 |  |  |  | 0.05 |  | 0.15 |  |  | 7 | 13 | 2 |  | 0.03 |  | 0.005
98 | https://www.matweb.com/search/DataSheet.aspx?MatGUID=c0c78bfa221f42468e8b4159a7ad2c34 | Ti-13V-2.7Al-7Sn-2Zr | ST815+Ag510 |  | 1 |  | 20 | 7.8 | 75 |  |  | 2.7 | 0.08 |  | 0.015 | 0.2 |  |  |  | 0.05 |  | 0.15 |  |  | 7 | 13 | 2 |  | 0.03 |  | 0.005
99 | https://www.matweb.com/search/DataSheet.aspx?MatGUID=11ebdb4cad594f008d79591a2654fa02 | Ti-13V-2.7Al-7Sn-2Zr | ST815+Ag540 |  | 1 |  | 20 | 7.8 | 75 |  |  | 2.7 | 0.08 |  | 0.015 | 0.2 |  |  |  | 0.05 |  | 0.15 |  |  | 7 | 13 | 2 |  | 0.03 |  | 0.005
100 | https://www.matweb.com/search/DataSheet.aspx?MatGUID=82a4de2d0d954dc7bc7adb603c62adde | Ti-13V-2.7Al-7Sn-2Zr | ST760+Ag480 |  | 1 |  | 20 | 7.8 | 75 |  |  | 2.7 | 0.08 |  | 0.015 | 0.2 |  |  |  | 0.05 |  | 0.15 |  |  | 7 | 13 | 2 |  | 0.03 |  | 0.005
101 | https://www.matweb.com/search/DataSheet.aspx?MatGUID=fae78c1419d34427acda34bb222cb9da | Ti-13V-2.7Al-7Sn-2Zr | ST760+Ag440 |  | 1 |  | 20 | 7.8 | 75 |  |  | 2.7 | 0.08 |  | 0.015 | 0.2 |  |  |  | 0.05 |  | 0.15 |  |  | 7 | 13 | 2 |  | 0.03 |  | 0.002
102 | https://www.matweb.com/search/DataSheet.aspx?MatGUID=42b6484eff7a4382831c74f0d38d6206 | Ti-15V-3Cr-3Al-3Sn | ST790 |  | 1 |  | 20 | 8.08 | 76 |  |  | 3 |  | 3 | [10 empty] | 3 | 15
103 | https://www.matweb.com/search/DataSheet.aspx?MatGUID=af753cc45c614bbf8fbdcccf903b3898 | Ti-15V-3Cr-3Al-3Sn | ST790+Ag480 |  | 1 |  | 20 | 8.08 | 76 |  |  | 3 |  | 3 | [10 empty] | 3 | 15
104 | https://www.matweb.com/search/DataSheet.aspx?MatGUID=6656227f8d9d409fb24d5a78b43ad919 | Ti-15V-3Cr-3Al-3Sn | ST850+Ag545 |  | 1 |  | 20 | 8.08 | 76 |  |  | 3 |  | 3 | [10 empty] | 3 | 15
105 | https://www.matweb.com/search/DataSheet.aspx?MatGUID=ba0f9db9235248e6ad16e4f12c6a33b4 | Ti-15-3-3-3 | ST790+Ag510 |  | 1 |  | 20 | 8.08 | 76 |  |  | 3 |  | 3 | [10 empty] | 3 | 15
106 | https://www.matweb.com/search/DataSheet.aspx?MatGUID=7cc5ab50a27c436aa953ba21893afa63 | Ti-15Mo-5Zr-3Al | ST850+Ag500 |  | 1 |  | 20 | 7.5 | 77 |  |  | 3 | [5 empty] | 15 | [8 empty] | 5
107 |  | Ti-15Mo-5Zr-3Al | ST850+Ag500 |  | 1 |  | 200 | 10.5 | 77
108 | https://www.matweb.com/search/DataSheet.aspx?MatGUID=b9b2308da74a4d55a41da215fb258037 | Ti-15Mo-5Zr-3Al | ST735+Ag500 |  | 1 |  | 20 | 7.5 | 77 |  |  | 3 | [5 empty] | 15 | [8 empty] | 5
109 |  | Ti-15Mo-5Zr-3Al | ST735+Ag500 |  | 1 |  | 200 | 10.5 | 77
110 | https://www.matweb.com/search/DataSheet.aspx?MatGUID=bcb760c01e7b447e97a61bad61d35aae | Ti-15Mo-5Zr-3Al | ST785+Ag500 |  | 1 |  | 20 | 7.5 | 77 |  |  | 3 | [5 empty] | 15 | [8 empty] | 5
111 |  | Ti-15Mo-5Zr-3Al | ST785+Ag500 |  | 1 |  | 200 | 10.5 | 77
112 | https://www.matweb.com/search/DataSheet.aspx?MatGUID=90363040cbd64852a99b1bbbd8ced0f4 | Ti-15Mo-5Zr-3Al | ST735 |  | 1 |  | 20 | 7.5 | 77 |  |  | 3 | [5 empty] | 15 | [8 empty] | 5
113 |  | Ti-15Mo-5Zr-3Al | ST735 |  | 1 |  | 200 | 10.5 | 77
114 | https://www.matweb.com/search/DataSheet.aspx?MatGUID=f3e4832b557746d3b4b6dff0735a80e7 | Ti-15Mo-5Zr-3Al | ST785 |  | 1 |  | 20 | 7.5 | 77 |  |  | 3 | [5 empty] | 15 | [8 empty] | 5
115 |  | Ti-15Mo-5Zr-3Al | ST785 |  | 1 |  | 200 | 10.5 | 77
116 | https://www.matweb.com/search/DataSheet.aspx?MatGUID=631d686d5da34591b361a62c674a7283 | Ti-15Mo-5Zr-3Al | ST735+Ag425+Ag500 |  | 1 |  | 20 | 7.5 | 77 |  |  | 3 | [5 empty] | 15 | [8 empty] | 5
117 |  | Ti-15Mo-5Zr-3Al | ST735+Ag425+Ag500 |  | 1 |  | 200 | 10.5 | 77
118 | https://www.matweb.com/search/DataSheet.aspx?MatGUID=f55bfcbcd398456eb1ed2e2e29ca606b | Ti-8Mo-8V-2Fe-3Al | ST785+Qn20 |  | 1 |  | 20 | 7.5 | 79 |  | 0.05 | 3 | 0.05 |  | 0.015 | 2 |  | 8 |  |  |  | 0.13 |  |  |  | 8 |  |  |  | 0.01
119 | https://www.matweb.com/search/DataSheet.aspx?MatGUID=2707db6b9527416184d9ce34756b2671 | Ti-8Mo-8V-2Fe-3Al | ST785+Ag480 |  | 1 |  | 20 | 7.5 | 79 |  | 0.05 | 3 | 0.05 |  | 0.015 | 2 |  | 8 |  |  |  | 0.13 |  |  |  | 8 |  |  |  | 0.01
120 | https://www.matweb.com/search/DataSheet.aspx?MatGUID=2e0594628fec49aaa19ffec5300a5b00 | Ti-8Mo-8V-2Fe-3Al | ST785+An650 |  | 1 |  | 20 | 7.5 | 79 |  | 0.05 | 3 | 0.05 |  | 0.015 | 2 |  | 8 |  |  |  | 0.13 |  |  |  | 8 |  |  |  | 0.01
121 | https://www.matweb.com/search/DataSheet.aspx?MatGUID=55cb793f065e41e2b2c759dea20fd103 | Ti-8Mo-8V-2Fe-3Al | ST800+Ag480 |  | 1 |  | 20 | 7.5 | 79 |  | 0.05 | 3 | 0.05 |  | 0.015 | 2 |  | 8 |  |  |  | 0.13 |  |  |  | 8 |  |  |  | 0.01
122 | https://www.matweb.com/search/DataSheet.aspx?MatGUID=039553f1c8c64b6bbd9ade9e062ebb19 | Ti-8Mo-8V-2Fe-3Al | ST800+Ag540 |  | 1 |  | 20 | 7.5 | 79 |  | 0.05 | 3 | 0.05 |  | 0.015 | 2 |  | 8 |  |  |  | 0.13 |  |  |  | 8 |  |  |  | 0.01
123 | https://www.matweb.com/search/DataSheet.aspx?MatGUID=b5ad80ed13474888a3430781a31a8b99 | Ti-8Mo-8V-2Fe-3Al | ST800+Ag595 |  | 1 |  | 20 | 7.5 | 79 |  | 0.05 | 3 | 0.05 |  | 0.015 | 2 |  | 8 |  |  |  | 0.13 |  |  |  | 8 |  |  |  | 0.01
124 | https://www.matweb.com/search/DataSheet.aspx?MatGUID=d1633499b292479e973fcb88a5f78b02 | Ti-8Mo-8V-2Fe-3Al | ST785+Ag600 |  | 1 |  | 20 | 7.5 | 79 |  | 0.05 | 3 | 0.05 |  | 0.015 | 2 |  | 8 |  |  |  | 0.13 |  |  |  | 8 |  |  |  | 0.01
125 | https://www.matweb.com/search/DataSheet.aspx?MatGUID=398a7a06a9554ba4b297ff5995bf9bc7 | Titanium Beta-CEZ | ST830+Ag550 |  | 1 |  | 20 | 6.7 | 82 |  |  | 5 |  | 2 |  | 1 |  | 4 | [6 empty] | 2 |  | 4
126 | https://www.matweb.com/search/DataSheet.aspx?MatGUID=36203743c05e41f48f01b3c9d9e7de32 | Titanium Beta-CEZ | ST830+Ag600 |  | 1 |  | 20 | 6.7 | 82 |  |  | 5 |  | 2 |  | 1 |  | 4 | [6 empty] | 2 |  | 4
127 | https://www.matweb.com/search/DataSheet.aspx?MatGUID=367de9b34c94451e952a6fc9ed09d945 | Titanium Beta-CEZ | ST860+Ag550 |  | 1 |  | 20 | 6.7 | 82 |  |  | 5 |  | 2 |  | 1 |  | 4 | [6 empty] | 2 |  | 4
128 | https://www.matweb.com/search/DataSheet.aspx?MatGUID=d7d0eea887cb4ecd984b9f64a636b784 | Titanium Beta-CEZ | ST860+Ag600 |  | 1 |  | 20 | 6.7 | 82 |  |  | 5 |  | 2 |  | 1 |  | 4 | [6 empty] | 2 |  | 4
129 | https://www.matweb.com/search/DataSheet.aspx?MatGUID=249836fcfc764265af03f78c5bd290f8 | Titanium Beta-CEZ | Unaged |  | 1 |  | 20 | 6.7 | 82 |  |  | 5 |  | 2 |  | 1 |  | 4 | [6 empty] | 2 |  | 4
130 | https://www.matweb.com/search/DataSheet.aspx?MatGUID=de9dd08433714f698d513766dccea437 | NiTi Shape Memory Alloy | [5 empty] | 10 | 45 |  | 55
131 | https://www.matweb.com/search/DataSheet.aspx?MatGUID=44afc7d3c6eb4829bc2df27884fd2d6c | NiTi Shape Memory Alloy | LowTemp |  |  |  |  | 10 | 45 |  | 55
132 | https://www.matweb.com/search/DataSheet.aspx?MatGUID=301841cda5454e07ae80f13ec54f7648 | Ti-4.5Al-5Mo-1.5Cr (Corona 5) | An815 |  |  | 1 | 20 | 7 | 89 |  |  | 4.5 |  | 1.5 |  |  |  | 5
133 | https://www.matweb.com/search/DataSheet.aspx?MatGUID=21c42db428e24ee28941377fe90877fc | Ti-8Mn | An705 |  |  | 1 | 20 | 10.9 | 92 |  |  |  | 0.2 |  | 0.015 |  | 8 |  |  | 0.07 |  | 0.2
134 |  | Ti-8Mn | An706 |  |  | 1 | 205 | 12.8 | 92 |  |  |  | 0.2 |  | 0.015 |  | 8 |  |  | 0.07 |  | 0.2
135 |  | Ti-8Mn | An707 |  |  | 1 | 425 | 15.2 | 92 |  |  |  | 0.2 |  | 0.015 |  | 8 |  |  | 0.07 |  | 0.2
136 |  | Ti-8Mn | An708 |  |  | 1 | 650 | 17.8 | 92 |  |  |  | 0.2 |  | 0.015 |  | 8 |  |  | 0.07 |  | 0.2
137 | https://www.matweb.com/search/DataSheet.aspx?MatGUID=2b36f072631e4703bd3b9c95adf62c3e | Ti-5Al-2Sn-2Zr-4Mo-4Cr | ST860+ST800+Ag620 |  |  | 1 | 20 | 7.8 | 83 |  |  | 5 |  | 4 | 0.0125 | 0.3 |  | 4 |  | 0.04 |  | 0.105 |  |  | 2 |  | 2
138 | https://www.matweb.com/search/DataSheet.aspx?MatGUID=a33b3d2218204cb0b6f84724768a4176 | Ti-5Al-2Sn-2Zr-4Mo-4Cr | ST800+Ag635 |  |  | 1 | 20 | 7.8 | 83 |  |  | 5 |  | 4 | 0.0125 | 0.3 |  | 4 |  | 0.04 |  | 0.105 |  |  | 2 |  | 2
139 | https://www.matweb.com/search/DataSheet.aspx?MatGUID=1a014f2c23aa4a6881f5643900c8400d | Ti-6Al-2Sn-2Zr-2Mo-2Cr-.25Si | STA |  |  | 1 | 20 | 7 | 86 |  |  | 6 | 0.04 | 2 |  | 0.25 |  | 2 |  | 0.03 |  | 0.14 | 0.25 |  | 2 |  | 2
140 | https://www.matweb.com/search/DataSheet.aspx?MatGUID=987091618de441668e5958a4b854aa41 | Ti-6Al-2Sn-2Zr-2Mo-2Cr-.25Si | Bts960 |  |  | 1 | 20 | 7 | 86 |  |  | 6 | 0.04 | 2 |  | 0.25 |  | 2 |  | 0.03 |  | 0.14 | 0.25 |  | 2 |  | 2
141 | https://www.matweb.com/search/DataSheet.aspx?MatGUID=5a8f3c3e31a54e12b6d72865b18c7f20 | Ti-6Al-2Sn-2Zr-2Mo-2Cr-.25Si | Bts960 |  |  | 1 | 20 | 7.8 | 86 |  |  |  | 0.04 | 2 |  | 0.25 |  | 2 |  | 0.03 |  | 0.14 | 0.25 |  | 2 |  | 2
142 | https://www.matweb.com/search/DataSheet.aspx?MatGUID=13d7eb94386545f68baf16e409cc67fc | Ti-6Al-2Sn-2Zr-2Mo-2Cr-.25Si | An950+Ag540 |  |  | 1 | 20 | 7.8 | 86 |  |  | 6 | 0.04 | 2 |  | 0.25 |  | 2 |  | 0.03 |  | 0.14 | 0.25 |  | 2 |  | 2
143 | https://www.matweb.com/search/DataSheet.aspx?MatGUID=55ed9beccc9e45e2bf8abeca86e7aa32 | Ti-4.5Al-3V-2Mo-2Fe | Bts900 |  |  | 1 | 23 | 7 | 87 |  |  | 4.5 | 0.8 |  | 0.01 | 2 |  | 2 | 7 | 0.05 |  | 0.15 |  |  |  | 3 |  |  |  |  | 0.005
144 |  | Ti-4.5Al-3V-2Mo-2Fe | Bts900 |  |  | 1 | 400 | 10 | 87 |  |  | 4.5 | 0.8 |  | 0.01 | 2 |  | 2 | 7 | 0.05 |  | 0.15 |  |  |  | 3 |  |  |  |  | 0.005
145 |  | Ti-4.5Al-3V-2Mo-2Fe | Bts900 |  |  | 1 | 800 | 19 | 87 |  |  | 4.5 | 0.8 |  | 0.01 | 2 |  | 2 | 7 | 0.05 |  | 0.15 |  |  |  | 3 |  |  |  |  | 0.005
146 | https://www.matweb.com/search/DataSheet.aspx?MatGUID=1906466d2e104dc4bbf1e33151b4cb38 | Ti-4Al-4Mo-2Sn-0.5Si | ST900+Ag500 |  |  | 1 |  | 7.5 | 89 |  |  | 4 |  |  | 0.0125 | 0.2 |  | 4 |  |  | 0.27 |  | 0.5 |  | 2
147 |  | Ti-4Al-4Mo-2Sn-0.5Si | ST900+Ag500 |  |  | 1 | 200 | 9.5 | 89 |  |  | 4 |  |  | 0.0125 | 0.2 |  | 4 |  |  | 0.27 |  | 0.5 |  | 2
148 | https://www.matweb.com/search/DataSheet.aspx?MatGUID=21a38a6ffc2e4932b857de46683d77a6 | Ti-6Al-2Sn-4Zr-6Mo | ST875+Ag595 |  |  | 1 | 23 | 7.7 | 82 |  |  | 6 | 0.04 |  |  | 0.15 |  | 6 |  | 0.04 |  | 0.12 |  |  | 2 |  | 4
149 |  | Ti-6Al-2Sn-4Zr-6Mo | ST875+Ag595 |  |  | 1 | 540 | 13.5 | 82 |  |  | 6 | 0.04 |  |  | 0.15 |  | 6 |  | 0.04 |  | 0.12 |  |  | 2 |  | 4
150 | https://www.matweb.com/search/DataSheet.aspx?MatGUID=a2db7594da064395a5a269802c08ae9b | Ti-6Al-2Sn-4Zr-6Mo | ST875+Ag540 |  |  | 1 | 23 | 7.7 | 82 |  |  | 6 | 0.04 |  |  | 0.15 |  | 6 |  | 0.04 |  | 0.12 |  |  | 2 |  | 4
151 |  | Ti-6Al-2Sn-4Zr-6Mo | ST875+Ag540 |  |  | 1 | 540 | 13.5 | 82 |  |  | 6 | 0.04 |  |  | 0.15 |  | 6 |  | 0.04 |  | 0.12 |  |  | 2 |  | 4
152 | https://www.matweb.com/search/DataSheet.aspx?MatGUID=47cc69e4926f4177a13288cfc693bc99 | Ti-6Al-2Sn-4Zr-6Mo | ST985+Ag595 |  |  | 1 | 23 | 7.7 | 82 |  |  | 6 | 0.04 |  |  | 0.15 |  | 6 |  | 0.04 |  | 0.12 |  |  | 2 |  | 4
153 |  | Ti-6Al-2Sn-4Zr-6Mo | ST985+Ag595 |  |  | 1 | 540 | 13.5 | 82 |  |  | 6 | 0.04 |  |  | 0.15 |  | 6 |  | 0.04 |  | 0.12 |  |  | 2 |  | 4
154 | https://www.matweb.com/search/DataSheet.aspx?MatGUID=f28395df9fab4f4f9bd063b7efd657e7 | Ti-6Al-2Sn-4Zr-6Mo | ST870+Ag705 |  |  | 1 | 23 | 7.7 | 82 |  |  | 6 | 0.04 |  |  | 0.15 |  | 6 |  | 0.04 |  | 0.12 |  |  | 2 |  | 4
155 |  | Ti-6Al-2Sn-4Zr-6Mo | ST870+Ag705 |  |  | 1 | 540 | 13.5 | 82 |  |  | 6 | 0.04 |  |  | 0.15 |  | 6 |  | 0.04 |  | 0.12 |  |  | 2 |  | 4
156 | https://www.matweb.com/search/DataSheet.aspx?MatGUID=2883e28e07824663b8b6edac04263391 | Ti-6Al-2Sn-4Zr-6Mo | An705 |  |  | 1 | 23 | 7.7 | 82 |  |  | 6 | 0.04 |  |  | 0.15 |  | 6 |  | 0.04 |  | 0.12 |  |  | 2 |  | 4
157 |  | Ti-6Al-2Sn-4Zr-6Mo | An705 |  |  | 1 | 540 | 13.5 | 82 |  |  | 6 | 0.04 |  |  | 0.15 |  | 6 |  | 0.04 |  | 0.12 |  |  | 2 |  | 4
158 | https://www.matweb.com/search/DataSheet.aspx?MatGUID=a0655d261898456b958e5f825ae85390 | Ti-6Al-4V (Grade 5) | An743 |  |  | 1 | 20 | 6.7 | 89.3625 |  |  | 6.125 | 0.08 |  | 0.015 | 0.4 |  |  |  | 0.03 |  | 0.2 |  |  |  | 4
159 | https://www.matweb.com/search/DataSheet.aspx?MatGUID=b350a789eda946c6b86a3e4d3c577b39 | Ti-6Al-4V (Grade 5) | ST928+Ag540 |  |  | 1 | 20 | 6.7 | 89.3625 |  |  | 6.125 | 0.08 |  | 0.015 | 0.4 |  |  |  | 0.03 |  | 0.2 |  |  |  | 4
160 | https://www.matweb.com/search/DataSheet.aspx?MatGUID=c4297fb8f1094da189732c224e3be1ed | Ti-6Al-4V ELI (Grade 23) | An743 |  |  | 1 | 20 | 6.7 | 89.55 |  |  | 6 | 0.08 |  | 0.0125 | 0.25 |  |  |  | 0.03 |  | 0.13 |  |  |  | 4
161 | https://www.matweb.com/search/DataSheet.aspx?MatGUID=10d463eb3d3d4ff48fc57e0ad1037434 | Titanium Ti-6Al-4V (Grade 5), Annealed Bar | An743 |  |  | 1 | 20 | 6.7 | 89.3625 |  |  | 6.125 | 0.08 |  | 0.015 | 0.4 |  |  |  | 0.03 |  | 0.2 |  |  |  | 4
162 | https://www.matweb.com/search/DataSheet.aspx?MatGUID=f87a4a1c92d34da2b1ecde4e4dec7a73 | Titanium Ti-6Al-4V (Grade 5), STA Bar | ST927+Ag540 |  |  | 1 | 20 | 6.7 | 89.3625 |  |  | 6.125 | 0.08 |  | 0.015 | 0.4 |  |  |  | 0.03 |  | 0.2 |  |  |  | 4
163 | https://www.matweb.com/search/DataSheet.aspx?MatGUID=e217de20d5d248d9ab0761b0f4dc07c0 | Ti-6Al-6V-2Sn | An730 |  |  | 1 | 20 | 6.6 | 85.3475 | 0.675 |  | 5.5 | 0.05 |  | 0.015 | 0.675 |  |  |  | 0.04 |  | 0.2 |  |  | 2 | 5.5
164 |  | Ti-6Al-6V-2Sn | An730 |  |  | 1 | 205 | 8.12 | 85.3475 | 0.675 |  | 5.5 | 0.05 |  | 0.015 | 0.675 |  |  |  | 0.04 |  | 0.2 |  |  | 2 | 5.5
165 |  | Ti-6Al-6V-2Sn | An730 |  |  | 1 | 425 | 11.9 | 85.3475 | 0.675 |  | 5.5 | 0.05 |  | 0.015 | 0.675 |  |  |  | 0.04 |  | 0.2 |  |  | 2 | 5.5
166 | https://www.matweb.com/search/DataSheet.aspx?MatGUID=225199294e9c437a8c6c21190f3b02ce | Ti-6Al-6V-2Sn | ST870+Ag565 |  |  | 1 | 20 | 6.6 | 85.3475 | 0.675 |  | 5.5 | 0.05 |  | 0.015 | 0.675 |  |  |  | 0.04 |  | 0.2 |  |  | 2 | 5.5
167 |  | Ti-6Al-6V-2Sn | ST870+Ag565 |  |  | 1 | 205 | 8.12 | 85.3475 | 0.675 |  | 5.5 | 0.05 |  | 0.015 | 0.675 |  |  |  | 0.04 |  | 0.2 |  |  | 2 | 5.5
168 |  | Ti-6Al-6V-2Sn | ST870+Ag565 |  |  | 1 | 425 | 11.9 | 85.3475 | 0.675 |  | 5.5 | 0.05 |  | 0.015 | 0.675 |  |  |  | 0.04 |  | 0.2 |  |  | 2 | 5.5
169 | https://www.matweb.com/search/DataSheet.aspx?MatGUID=03255c8041654cd592d13c243e0d27da | Ti-6Al-6V-2Sn | ST910+Ag540 |  |  | 1 | 20 | 6.6 | 85.3475 | 0.675 |  | 5.5 | 0.05 |  | 0.015 | 0.675 |  |  |  | 0.04 |  | 0.2 |  |  | 2 | 5.5
170 |  | Ti-6Al-6V-2Sn | ST910+Ag540 |  |  | 1 | 205 | 8.12 | 85.3475 | 0.675 |  | 5.5 | 0.05 |  | 0.015 | 0.675 |  |  |  | 0.04 |  | 0.2 |  |  | 2 | 5.5
171 | https://www.matweb.com/search/DataSheet.aspx?MatGUID=86dd0eceede84292b16b3baffddde773 | Ti-7Al-4Mo | ST927+An760 |  |  | 1 | 20 | 6.1 | 89 |  |  | 7 | 0.1 |  | 0.013 | 0.3 |  | 4 |  | 0.05 |  | 0.2
172 |  | Ti-7Al-4Mo | ST927+An760 |  |  | 1 | 315 | 10.4 | 89 |  |  | 7 | 0.1 |  | 0.013 | 0.3 |  | 4 |  | 0.05 |  | 0.2
173 |  | Ti-7Al-4Mo | ST927+An760 |  |  | 1 | 427 | 12.1 | 89 |  |  | 7 | 0.1 |  | 0.013 | 0.3 |  | 4 |  | 0.05 |  | 0.2
174 |  | Ti-7Al-4Mo | ST927+An760 |  |  | 1 | 540 | 13.8 | 89 |  |  | 7 | 0.1 |  | 0.013 | 0.3 |  | 4 |  | 0.05 |  | 0.2
175 | https://www.matweb.com/search/DataSheet.aspx?MatGUID=d1d23de7758f4cf6ae38c60a1a6120f5 | Ti-7Al-4Mo | An760 |  |  | 1 | 20 | 6.1 | 89 |  |  | 7 | 0.1 |  | 0.013 | 0.3 |  | 4 |  | 0.05 |  | 0.2
176 |  | Ti-7Al-4Mo | An760 |  |  | 1 | 315 | 10.4 | 89 |  |  | 7 | 0.1 |  | 0.013 | 0.3 |  | 4 |  | 0.05 |  | 0.2
177 |  | Ti-7Al-4Mo | An760 |  |  | 1 | 427 | 12.1 | 89 |  |  | 7 | 0.1 |  | 0.013 | 0.3 |  | 4 |  | 0.05 |  | 0.2
178 |  | Ti-7Al-4Mo | An760 |  |  | 1 | 540 | 13.8 | 89 |  |  | 7 | 0.1 |  | 0.013 | 0.3 |  | 4 |  | 0.05 |  | 0.2
179 | https://www.matweb.com/search/DataSheet.aspx?MatGUID=8c87d06d1d2d4428aa575296eef5d8b9 | Ti Grade 1 | O |  |  |  | 20 | 16 | 99.175 |  |  |  | 0.1 |  | 0.015 | 0.2 |  |  |  | 0.03 |  | 0.18
180 |  | Ti Grade 1 | An700 |  |  |  | 20 | 16 | 99.5 |  |  |  | 0.1 |  | 0.015 | 0.2 |  |  |  | 0.03 |  | 0.18
181 |  | Ti Grade 2 | O |  |  |  | 20 | 16.4 | 98.885 |  |  |  | 0.1 |  | 0.015 | 0.3 |  |  |  | 0.03 |  | 0.25
182 |  | Ti Grade 2 | An700 |  |  |  | 20 | 16.4 | 99.2 |  |  |  | 0.1 |  | 0.015 | 0.3 |  |  |  | 0.03 |  | 0.25
183 | https://www.matweb.com/search/DataSheet.aspx?MatGUID=0b9a90dbc2834319af2c9feec90db55f | Ti Grade 3 | Bts920 |  |  |  | 200 | 18.1 | 98.885 |  |  |  | 0.1 |  | 0.015 | 0.3 |  |  |  | 0.05 |  | 0.35
184 |  | Ti Grade 3 | Bts920 |  |  |  | 400 | 18.1 | 98.885 |  |  |  | 0.1 |  | 0.015 | 0.3 |  |  |  | 0.05 |  | 0.35
185 |  | Ti Grade 3 | Bts920 |  |  |  | 600 | 19.1 | 98.885 |  |  |  | 0.1 |  | 0.015 | 0.3 |  |  |  | 0.05 |  | 0.35
186 |  | Ti Grade 3 | Bts920 |  |  |  | 800 | 21.5 | 98.885 |  |  |  | 0.1 |  | 0.015 | 0.3 |  |  |  | 0.05 |  | 0.35
187 | https://www.matweb.com/search/DataSheet.aspx?MatGUID=09ee8cd4391e4048bd25d62285b11c6b | Ti Grade 3 | An700 |  |  |  | 20 | 16.4 | 99.1 |  |  |  | 0.1 |  | 0.015 | 0.3 |  |  |  | 0.05 |  | 0.35
188 |  | Ti Grade 3 | An700 |  |  |  | 200 | 18.1 | 99.1 |  |  |  | 0.1 |  | 0.015 | 0.3 |  |  |  | 0.05 |  | 0.35
189 |  | Ti Grade 3 | An700 |  |  |  | 400 | 18.1 | 99.1 |  |  |  | 0.1 |  | 0.015 | 0.3 |  |  |  | 0.05 |  | 0.35
190 |  | Ti Grade 3 | An700 |  |  |  | 600 | 19.1 | 99.1 |  |  |  | 0.1 |  | 0.015 | 0.3 |  |  |  | 0.05 |  | 0.35
191 |  | Ti Grade 3 | An700 |  |  |  | 800 | 21.5 | 99.1 |  |  |  | 0.1 |  | 0.015 | 0.3 |  |  |  | 0.05 |  | 0.35
192 | https://www.matweb.com/search/DataSheet.aspx?MatGUID=4b86c47a545247afae3da55d62381f89 | Ti Grade 4 | Bts950 |  |  |  | 200 | 16.8 | 98.635 |  |  |  | 0.1 |  | 0.015 | 0.5 |  |  |  | 0.05 |  | 0.4
193 |  | Ti Grade 4 | Bts950 |  |  |  | 400 | 17.1 | 98.635 |  |  |  | 0.1 |  | 0.015 | 0.5 |  |  |  | 0.05 |  | 0.4
194 |  | Ti Grade 4 | Bts950 |  |  |  | 600 | 18.8 | 98.635 |  |  |  | 0.1 |  | 0.015 | 0.5 |  |  |  | 0.05 |  | 0.4
195 |  | Ti Grade 4 | Bts950 |  |  |  | 800 | 20.2 | 98.635 |  |  |  | 0.1 |  | 0.015 | 0.5 |  |  |  | 0.05 |  | 0.4
196 | https://www.matweb.com/search/DataSheet.aspx?MatGUID=f1570881ceb44ef6b1c345c03909021d | Ti Grade 4 | An700 |  |  |  | 20 | 16.9 | 99 |  |  |  | 0.1 |  | 0.015 | 0.5 |  |  |  | 0.05 |  | 0.4
197 |  | Ti Grade 4 | An700 |  |  |  | 200 | 16.8 | 99 |  |  |  | 0.1 |  | 0.015 | 0.5 |  |  |  | 0.05 |  | 0.4
198 |  | Ti Grade 4 | An700 |  |  |  | 400 | 17.1 | 99 |  |  |  | 0.1 |  | 0.015 | 0.5 |  |  |  | 0.05 |  | 0.4
199 |  | Ti Grade 4 | An700 |  |  |  | 600 | 18.8 | 99 |  |  |  | 0.1 |  | 0.015 | 0.5 |  |  |  | 0.05 |  | 0.4
200 |  | Ti Grade 4 | An700 |  |  |  | 800 | 20.2 | 99 |  |  |  | 0.1 |  | 0.015 | 0.5 |  |  |  | 0.05 |  | 0.4
201 | https://www.matweb.com/search/DataSheet.aspx?MatGUID=6a12d3c20464471098f7108df03328f7 | Titanium Grade 7 | Bts913 |  |  |  | 23 | 16.4 | 99.4 |  |  |  | 0.1 |  | 0.015 | 0.3 |  |  |  | 0.03 |  | 0.25 | [5 empty] | 0.185
202 | https://www.matweb.com/search/DataSheet.aspx?MatGUID=5479f299241d4fc8be7a0c967b78edef | Titanium Grade 7 | An700 |  |  |  | 20 | 16.4 | 99.4 |  |  |  | 0.1 |  | 0.015 | 0.3 |  |  |  | 0.03 |  | 0.25 | [5 empty] | 0.185
203 | https://www.matweb.com/search/DataSheet.aspx?MatGUID=43835f6e62ef4b10a6bbc9d60bb78c90 | Titanium Grade 11 | Bts888 |  |  |  | 20 | 17 | 99.4025 |  |  |  | 0.08 |  | 0.015 | 0.2 |  |  |  | 0.03 |  | 0.2 | [5 empty] | 0.185
204 | https://www.matweb.com/search/DataSheet.aspx?MatGUID=820e59b4df734877842229181d104acc | Titanium Grade 12 | Bts890 |  |  |  | 20 | 19 | 98.4625 |  | 0.75 |  | 0.08 |  | 0.015 | 0.3 |  | 0.3 |  | 0.03 |  | 0.25
205 | https://www.matweb.com/search/DataSheet.aspx?MatGUID=0936188d37f04b81b8dc39e891a9a402 | Titanium Grade 12 | An815 |  |  |  | 20 | 19 | 98.4625 |  | 0.75 |  | 0.08 |  | 0.015 | 0.3 |  | 0.3 |  | 0.03 |  | 0.25
206 | https://www.matweb.com/search/DataSheet.aspx?MatGUID=eb6103f7f5f94762be7c108466903888 | Titanium, high purity | Bts882 |  |  |  | 20 | 17 | 100
207 | https://www.matweb.com/search/DataSheet.aspx?MatGUID=d4a84f06d085480389dfde4f5e62d6e4 | TI-45Nb | O |  |  |  | 20 | 10 | 55 | [9 empty] | 45
208 | https://www.matweb.com/search/DataSheet.aspx?MatGUID=e86dbcfe6f9442e89b11c037be214343 | ATI Wah Chang Tiadyne™ 3510 Titanium-Zirconium Alloy | O |  |  |  | 20 | 7.58 | 53.68775 | [9 empty] | 11.2 | [7 empty] | 35 | [5 empty] | 0.1
209 |  | ATI Wah Chang Tiadyne™ 3510 Titanium-Zirconium Alloy | O |  |  |  | 400 | 19.3 | 99.607 |  |  |  | 0.06 |  | 0.013 | 0.15 |  |  |  | 0.05 |  | 0.12
210 | https://www.matweb.com/search/DataSheet.aspx?MatGUID=83300555b98d425593b1b563d2c1a3bf | Deutsche Titan Tikrutan RT 15 Commercially Pure Titanium | O |  |  |  | 20 | 22.6 | 99.497 |  |  |  | 0.06 |  | 0.013 | 0.2 |  |  |  | 0.05 |  | 0.18
211 |  | Deutsche Titan Tikrutan RT 15 Commercially Pure Titanium | O |  |  |  | 400 | 19.3 | 99.497 |  |  |  | 0.06 |  | 0.013 | 0.2 |  |  |  | 0.05 |  | 0.18
212 | https://www.matweb.com/search/DataSheet.aspx?MatGUID=b549f1f613b64a969a4c5cbf6b4b3066 | Deutsche Titan Tikrutan RT 18 Commercially Pure Titanium | O |  |  |  | 20 | 22.6 | 99.377 |  |  |  | 0.06 |  | 0.013 | 0.25 |  |  |  | 0.05 |  | 0.25
213 |  | Deutsche Titan Tikrutan RT 18 Commercially Pure Titanium | O |  |  |  | 400 | 19.3 | 99.377 |  |  |  | 0.06 |  | 0.013 | 0.25 |  |  |  | 0.05 |  | 0.25
214 | https://www.matweb.com/search/DataSheet.aspx?MatGUID=3994f80ced0d4e7697a46e8f0df80e07 | Deutsche Titan Tikrutan RT 20 Commercially Pure Titanium | O |  |  |  | 20 | 20.1 | 99.227 |  |  |  | 0.06 |  | 0.013 | 0.3 |  |  |  | 0.05 |  | 0.35
215 |  | Deutsche Titan Tikrutan RT 20 Commercially Pure Titanium | O |  |  |  | 400 | 20.5 | 99.227 |  |  |  | 0.06 |  | 0.013 | 0.3 |  |  |  | 0.05 |  | 0.35
216 | https://www.matweb.com/search/DataSheet.aspx?MatGUID=717d071a237d49eb940acc54ee32b95b | Deutsche Titan Tikrutan RT 12 Pd 1/2 Low-Alloyed Titanium | O |  |  |  | 20 | 22.6 | 99.415 |  |  |  | 0.08 |  | 0.015 | 0.2 |  |  |  | 0.03 |  | 0.18 | [5 empty] | 0.06
217 |  | Deutsche Titan Tikrutan RT 12 Pd 1/2 Low-Alloyed Titanium | O |  |  |  | 400 | 19.3 | 99.415 |  |  |  | 0.08 |  | 0.015 | 0.2 |  |  |  | 0.03 |  | 0.18 | [5 empty] | 0.06
218 | https://www.matweb.com/search/DataSheet.aspx?MatGUID=1efa50f6080740dca4d2db99b84e7dc5 | Ti 1 Pd | O |  |  |  | 20 | 22.6 | 99.357 |  |  |  | 0.06 |  | 0.013 | 0.15 |  |  |  | 0.05 |  | 0.12 | [5 empty] | 0.2
219 |  | Ti 1Pd | O |  |  |  | 400 | 19.3 | 99.357 |  |  |  | 0.06 |  | 0.013 | 0.15 |  |  |  | 0.05 |  | 0.12 | [5 empty] | 0.2
220 | https://www.matweb.com/search/DataSheet.aspx?MatGUID=033a2f23115c4880a6ac77cdfde296e1 | Deutsche Titan Tikrutan RT 15 Pd 1/2 Low-Alloyed Titanium | O |  |  |  | 20 | 22.6 | 99.245 |  |  |  | 0.08 |  | 0.015 | 0.3 |  |  |  | 0.03 |  | 0.25 | [5 empty] | 0.06
221 |  | Deutsche Titan Tikrutan RT 15 Pd 1/2 Low-Alloyed Titanium | O |  |  |  | 400 | 19.3 | 99.245 |  |  |  | 0.08 |  | 0.015 | 0.3 |  |  |  | 0.03 |  | 0.25 | [5 empty] | 0.06
222 | https://www.matweb.com/search/DataSheet.aspx?MatGUID=2a0fa6a84ed44037a065d688aff203ee | Ti 2Pd | O |  |  |  | 20 | 22.6 | 99.247 |  |  |  | 0.06 |  | 0.013 | 0.2 |  |  |  | 0.05 |  | 0.18 | [5 empty] | 0.2
223 |  | Ti 2Pd | O |  |  |  | 400 | 19.3 | 99.247 |  |  |  | 0.06 |  | 0.013 | 0.2 |  |  |  | 0.05 |  | 0.18 | [5 empty] | 0.2
224 | https://www.matweb.com/search/DataSheet.aspx?MatGUID=d182b97042744decade22f3579890b9c | Ti 3Pd | O |  |  |  | 20 | 22.6 | 99.127 |  |  |  | 0.06 |  | 0.013 | 0.25 |  |  |  | 0.05 |  | 0.25 | [5 empty] | 0.2
225 |  | Ti 3Pd | O |  |  |  | 400 | 19.3 | 99.127 |  |  |  | 0.06 |  | 0.013 | 0.25 |  |  |  | 0.05 |  | 0.25 | [5 empty] | 0.2
226 | https://www.matweb.com/search/DataSheet.aspx?MatGUID=3c8924437ca9405eab7cc66ea1273806 | Tikrutan LT 27 | O |  |  |  | 20 | 19 | 97.877 |  | 0.75 |  | 0.06 |  | 0.013 | 0.25 |  | 0.3 |  | 0.25 |  | 0.25
227 | https://www.matweb.com/search/DataSheet.aspx?MatGUID=ada0fabb64c4484ab4f42d4089c0933e | TiAl6Sn2Zr4Mo2 | O |  |  |  | 20 | 5.9 | 85.6525 |  |  | 6 | 0.05 |  | 0.015 | 0.25 |  | 2 |  | 0.05 |  | 0.15 | 0.09 |  | 2 |  | 4
228 | https://www.matweb.com/search/DataSheet.aspx?MatGUID=c20690172a8947738d17a554e2b221b2 | Ti-6Al-4V | O |  |  |  | 20 | 7.1 | 89.5525 |  |  | 6.125 | 0.08 |  | 0.015 | 0.3 |  |  |  | 0.05 |  | 0.2 |  |  |  | 4
229 | https://www.matweb.com/search/DataSheet.aspx?MatGUID=cd1778311bd04c5bad6cc5a004a624ac | TiAl6V6Sn2 | O |  |  |  | 20 | 6.5 | 85.4975 | 0.675 |  | 5.5 | 0.05 |  | 0.015 | 0.675 |  |  |  | 0.04 |  | 0.2 |  |  | 2 | 5.5
230 | https://www.matweb.com/search/DataSheet.aspx?MatGUID=93aef4a0c17a43809e93c8e5724612c3 | TiAl4Mo4Sn2Si | O |  |  |  | 20 | 7.5 | 89.2025 |  |  | 4 | 0.08 |  | 0.015 | 0.2 |  | 4 |  | 0.05 |  | 0.25 | 0.5 |  | 2
231 | https://www.matweb.com/search/DataSheet.aspx?MatGUID=90e9a8f1fcda41ed8380dee928aa2935 | Ti3Al-2.5V | O |  |  |  | 20 | 7.6 | 94.15 |  |  | 3 | 0.1 |  | 0.013 | 0.25 |  |  |  | 0.2 |  | 0.12 |  |  |  | 2.5
232 |  | Ti3Al-2.5V | O |  |  |  | 93 | 8 | 94.15 |  |  | 3 | 0.1 |  | 0.013 | 0.25 |  |  |  | 0.2 |  | 0.12 |  |  |  | 2.5
233 |  | Ti3Al-2.5V | O |  |  |  | 204 | 9.2 | 94.15 |  |  | 3 | 0.1 |  | 0.013 | 0.25 |  |  |  | 0.2 |  | 0.12 |  |  |  | 2.5
234 |  | Ti3Al-2.5V | O |  |  |  | 316 | 10.6 | 94.15 |  |  | 3 | 0.1 |  | 0.013 | 0.25 |  |  |  | 0.2 |  | 0.12 |  |  |  | 2.5
235 | https://www.matweb.com/search/DataSheet.aspx?MatGUID=26e19cd8019e4ae0869fb1efb9a7d8e0 | Ti Grade 2 | O |  |  |  | 20 | 16.4 | 99.5 |  |  |  | 0.08 |  | 0.01 | 0.2 |  |  |  | 0.03 |  | 0.18
236 | https://www.matweb.com/search/DataSheet.aspx?MatGUID=489a00dc22d64bd5bea6fc222d32d826 | Ti-6Al-2.7Sn-4Zr-0.4Mo-0.45Si | An760 | 1 |  |  | 20 | 7 | 86.5 |  | 0.02 | 6 | 0.04 |  |  | 0.03 |  | 0.425 |  | 0.03 |  | 0.09 | 0.425 |  | 2.7 |  | 4
237 | https://www.matweb.com/search/DataSheet.aspx?MatGUID=eb1881d1b15f4dd5b1c102b031d47583 | Titanium Alloy (ASTM Grade 12) | O |  |  |  | 20 | 19.02 | 98.5 |  | 0.8 |  | 0.08 |  | 0.015 | 0.15 |  | 0.3 |  | 0.03 |  | 0.12
238 | https://www.matweb.com/search/DataSheet.aspx?MatGUID=fcc07a1bcc044dab98fb713db6d5e336 | Ti-15V-3Cr-3Sn-3Al | An790+ST790+Ag550+Ac |  | 1 |  | 20 | 8.3 | 75.55 |  |  | 3 | 0.05 | 3 | 0.015 | 0.25 |  |  |  | 0.05 |  | 0.13 |  |  | 3 | 15
239 |  | Ti-15V-3Cr-3Sn-3Al | An790+ST790+Ag550+Ac |  | 1 |  | 22.8 | 8.65 | 75.55 |  |  | 3 | 0.05 | 3 | 0.015 | 0.25 |  |  |  | 0.05 |  | 0.13 |  |  | 3 | 15
240 |  | Ti-15V-3Cr-3Sn-3Al | An790+ST790+Ag550+Ac |  | 1 |  | 204 | 10.7 | 75.55 |  |  | 3 | 0.05 | 3 | 0.015 | 0.25 |  |  |  | 0.05 |  | 0.13 |  |  | 3 | 15
241 |  | Ti-15V-3Cr-3Sn-3Al | An790+ST790+Ag550+Ac |  | 1 |  | 538 | 15.9 | 75.55 |  |  | 3 | 0.05 | 3 | 0.015 | 0.25 |  |  |  | 0.05 |  | 0.13 |  |  | 3 | 15
242 |  | Ti-15V-3Cr-3Sn-3Al | An790+ST790+Ag550+Ac |  | 1 |  | 760 | 19.9 | 75.55 |  |  | 3 | 0.05 | 3 | 0.015 | 0.25 |  |  |  | 0.05 |  | 0.13 |  |  | 3 | 15
243 | https://www.matweb.com/search/DataSheet.aspx?MatGUID=1917a998896446c58d2cb4ada5e12110 | Ti-15V-3Cr-3Sn-3Al | ST790+Ag550+Ac |  | 1 |  | 20 | 8.3 | 75.55 |  |  | 3 | 0.05 | 3 | 0.015 | 0.25 |  |  |  | 0.05 |  | 0.13 |  |  | 3 | 15
244 |  | Ti-15V-3Cr-3Sn-3Al | ST790+Ag550+Ac |  | 1 |  | 22.8 | 8.65 | 75.55 |  |  | 3 | 0.05 | 3 | 0.015 | 0.25 |  |  |  | 0.05 |  | 0.13 |  |  | 3 | 15
245 |  | Ti-15V-3Cr-3Sn-3Al | ST790+Ag550+Ac |  | 1 |  | 204 | 10.7 | 75.55 |  |  | 3 | 0.05 | 3 | 0.015 | 0.25 |  |  |  | 0.05 |  | 0.13 |  |  | 3 | 15
246 |  | Ti-15V-3Cr-3Sn-3Al | ST790+Ag550+Ac |  | 1 |  | 538 | 15.9 | 75.55 |  |  | 3 | 0.05 | 3 | 0.015 | 0.25 |  |  |  | 0.05 |  | 0.13 |  |  | 3 | 15
247 |  | Ti-15V-3Cr-3Sn-3Al | ST790+Ag550+Ac |  | 1 |  | 760 | 19.9 | 75.55 |  |  | 3 | 0.05 | 3 | 0.015 | 0.25 |  |  |  | 0.05 |  | 0.13 |  |  | 3 | 15
248 | https://www.matweb.com/search/DataSheet.aspx?MatGUID=4ae09f72f3f742fd88f805a70ef185c4 | Ti-15V-3Cr-3Sn-3Al | ST790+Ag538+Ac |  | 1 |  | 20 | 8.3 | 75.55 |  |  | 3 | 0.05 | 3 | 0.015 | 0.25 |  |  |  | 0.05 |  | 0.13 |  |  | 3 | 15
249 |  | Ti-15V-3Cr-3Sn-3Al | ST790+Ag538+Ac |  | 1 |  | 22.8 | 8.65 | 75.55 |  |  | 3 | 0.05 | 3 | 0.015 | 0.25 |  |  |  | 0.05 |  | 0.13 |  |  | 3 | 15
250 |  | Ti-15V-3Cr-3Sn-3Al | ST790+Ag538+Ac |  | 1 |  | 204 | 10.7 | 75.55 |  |  | 3 | 0.05 | 3 | 0.015 | 0.25 |  |  |  | 0.05 |  | 0.13 |  |  | 3 | 15
251 |  | Ti-15V-3Cr-3Sn-3Al | ST790+Ag538+Ac |  | 1 |  | 538 | 15.9 | 75.55 |  |  | 3 | 0.05 | 3 | 0.015 | 0.25 |  |  |  | 0.05 |  | 0.13 |  |  | 3 | 15
252 |  | Ti-15V-3Cr-3Sn-3Al | ST790+Ag538+Ac |  | 1 |  | 760 | 19.9 | 75.55 |  |  | 3 | 0.05 | 3 | 0.015 | 0.25 |  |  |  | 0.05 |  | 0.13 |  |  | 3 | 15
253 | https://www.matweb.com/search/DataSheet.aspx?MatGUID=a0c43dad9eb849e0bf112aee0e30179f | Ti-15V-3Cr-3Sn-3Al | ST790+Ag496+Ac |  | 1 |  | 20 | 8.3 | 75.55 |  |  | 3 | 0.05 | 3 | 0.015 | 0.25 |  |  |  | 0.05 |  | 0.13 |  |  | 3 | 15
254 |  | Ti-15V-3Cr-3Sn-3Al | ST790+Ag496+Ac |  | 1 |  | 22.8 | 8.65 | 75.55 |  |  | 3 | 0.05 | 3 | 0.015 | 0.25 |  |  |  | 0.05 |  | 0.13 |  |  | 3 | 15
255 |  | Ti-15V-3Cr-3Sn-3Al | ST790+Ag496+Ac |  | 1 |  | 204 | 10.7 | 75.55 |  |  | 3 | 0.05 | 3 | 0.015 | 0.25 |  |  |  | 0.05 |  | 0.13 |  |  | 3 | 15
256 |  | Ti-15V-3Cr-3Sn-3Al | ST790+Ag496+Ac |  | 1 |  | 538 | 15.9 | 75.55 |  |  | 3 | 0.05 | 3 | 0.015 | 0.25 |  |  |  | 0.05 |  | 0.13 |  |  | 3 | 15
257 |  | Ti-15V-3Cr-3Sn-3Al | ST790+Ag496+Ac |  | 1 |  | 760 | 19.9 | 75.55 |  |  | 3 | 0.05 | 3 | 0.015 | 0.25 |  |  |  | 0.05 |  | 0.13 |  |  | 3 | 15
258 | https://www.matweb.com/search/DataSheet.aspx?MatGUID=b3a3f05128584518914caaecff795b93 | Ti-15Mo-3Nb-3Al-0.2Si | An829+ST829+Ag594+Ac |  | 1 |  | 33 | 7.6 | 78.4 |  |  | 3 | 0.05 |  | 0.015 | 0.4 |  | 15 | 2.8 | 0.05 |  | 0.14 | 0.2
259 |  | Ti-15Mo-3Nb-3Al-0.2Si | An829+ST829+Ag594+Ac |  | 1 |  | 259 | 11.8 | 78.4 |  |  | 3 | 0.05 |  | 0.015 | 0.4 |  | 15 | 2.8 | 0.05 |  | 0.14 | 0.2
260 |  | Ti-15Mo-3Nb-3Al-0.2Si | An829+ST829+Ag594+Ac |  | 1 |  | 551 | 16.9 | 78.4 |  |  | 3 | 0.05 |  | 0.015 | 0.4 |  | 15 | 2.8 | 0.05 |  | 0.14 | 0.2
261 |  | Ti-15Mo-3Nb-3Al-0.2Si | An829+ST829+Ag594+Ac |  | 1 |  | 827 | 20.8 | 78.4 |  |  | 3 | 0.05 |  | 0.015 | 0.4 |  | 15 | 2.8 | 0.05 |  | 0.14 | 0.2
262 | https://www.matweb.com/search/DataSheet.aspx?MatGUID=3ba5e0bf83ab47d69563c7fbe7d5295e | Ti-15Mo-3Nb-3Al-0.2Si | ST843+Ac+Ag538 |  | 1 |  | 33 | 7.6 | 78.4 |  |  | 3 | 0.05 |  | 0.015 | 0.4 |  | 15 | 2.8 | 0.05 |  | 0.14 | 0.2
263 |  | Ti-15Mo-3Nb-3Al-0.2Si | ST843+Ac+Ag538 |  | 1 |  | 259 | 11.8 | 78.4 |  |  | 3 | 0.05 |  | 0.015 | 0.4 |  | 15 | 2.8 | 0.05 |  | 0.14 | 0.2
264 |  | Ti-15Mo-3Nb-3Al-0.2Si | ST843+Ac+Ag538 |  | 1 |  | 551 | 16.9 | 78.4 |  |  | 3 | 0.05 |  | 0.015 | 0.4 |  | 15 | 2.8 | 0.05 |  | 0.14 | 0.2
265 |  | Ti-15Mo-3Nb-3Al-0.2Si | ST843+Ac+Ag538 |  | 1 |  | 827 | 20.8 | 78.4 |  |  | 3 | 0.05 |  | 0.015 | 0.4 |  | 15 | 2.8 | 0.05 |  | 0.14 | 0.2
266 | https://www.matweb.com/search/DataSheet.aspx?MatGUID=88b153d02f07471f8034bedddf9ba894 | Ti-15Mo-3Nb-3Al-0.2Si | ST843+Ac+Ag593 |  | 1 |  | 33 | 7.6 | 78.4 |  |  | 3 | 0.05 |  | 0.015 | 0.4 |  | 15 | 2.8 | 0.05 |  | 0.14 | 0.2
267 |  | Ti-15Mo-3Nb-3Al-0.2Si | ST843+Ac+Ag593 |  | 1 |  | 259 | 11.8 | 78.4 |  |  | 3 | 0.05 |  | 0.015 | 0.4 |  | 15 | 2.8 | 0.05 |  | 0.14 | 0.2
268 |  | Ti-15Mo-3Nb-3Al-0.2Si | ST843+Ac+Ag593 |  | 1 |  | 551 | 16.9 | 78.4 |  |  | 3 | 0.05 |  | 0.015 | 0.4 |  | 15 | 2.8 | 0.05 |  | 0.14 | 0.2
269 |  | Ti-15Mo-3Nb-3Al-0.2Si | ST843+Ac+Ag593 |  | 1 |  | 827 | 20.8 | 78.4 |  |  | 3 | 0.05 |  | 0.015 | 0.4 |  | 15 | 2.8 | 0.05 |  | 0.14 | 0.2
270 | https://www.matweb.com/search/DataSheet.aspx?MatGUID=4a9f3bec3abc4178bfeb290a68784b5a | Ti-15Mo-3Nb-3Al-0.2Si | ST843+Ac+Ag679 |  | 1 |  | 33 | 7.6 | 78.4 |  |  | 3 | 0.05 |  | 0.015 | 0.4 |  | 15 | 2.8 | 0.05 |  | 0.14 | 0.2
271 |  | Ti-15Mo-3Nb-3Al-0.2Si | ST843+Ac+Ag679 |  | 1 |  | 259 | 11.8 | 78.4 |  |  | 3 | 0.05 |  | 0.015 | 0.4 |  | 15 | 2.8 | 0.05 |  | 0.14 | 0.2
272 |  | Ti-15Mo-3Nb-3Al-0.2Si | ST843+Ac+Ag679 |  | 1 |  | 551 | 16.9 | 78.4 |  |  | 3 | 0.05 |  | 0.015 | 0.4 |  | 15 | 2.8 | 0.05 |  | 0.14 | 0.2
273 |  | Ti-15Mo-3Nb-3Al-0.2Si | ST843+Ac+Ag679 |  | 1 |  | 827 | 20.8 | 78.4 |  |  | 3 | 0.05 |  | 0.015 | 0.4 |  | 15 | 2.8 | 0.05 |  | 0.14 | 0.2
274 | https://www.matweb.com/search/DataSheet.aspx?MatGUID=a707deacaf9a4ffd9e49a72bb865ffa9 | Ti-15Mo-3Nb-3Al-0.2Si | ST816+ Ac+Ag538 |  | 1 |  | 33 | 7.6 | 78.4 |  |  | 3 | 0.05 |  | 0.015 | 0.4 |  | 15 | 2.8 | 0.05 |  | 0.14 | 0.2
275 |  | Ti-15Mo-3Nb-3Al-0.2Si | ST816+ Ac+Ag538 |  | 1 |  | 259 | 11.8 | 78.4 |  |  | 3 | 0.05 |  | 0.015 | 0.4 |  | 15 | 2.8 | 0.05 |  | 0.14 | 0.2
276 |  | Ti-15Mo-3Nb-3Al-0.2Si | ST816+ Ac+Ag538 |  | 1 |  | 551 | 16.9 | 78.4 |  |  | 3 | 0.05 |  | 0.015 | 0.4 |  | 15 | 2.8 | 0.05 |  | 0.14 | 0.2
277 |  | Ti-15Mo-3Nb-3Al-0.2Si | ST816+ Ac+Ag538 |  | 1 |  | 827 | 20.8 | 78.4 |  |  | 3 | 0.05 |  | 0.015 | 0.4 |  | 15 | 2.8 | 0.05 |  | 0.14 | 0.2
278 | https://www.matweb.com/search/DataSheet.aspx?MatGUID=45dd8a85509d46e5a55a584b3d7c07f4 | Ti-2.5Cu | An895 | 1 |  |  | 20 | 12.97 | 97.05 | 2.5 |  |  | 0.08 |  | 0.01 | 0.2 |  |  |  | 0.03 |  | 0.2
279 | https://www.matweb.com/search/DataSheet.aspx?MatGUID=b4bbeefc2d6c4a83846df6d9afed507b | Ti-2.5Cu | An790+ST805+Ag400+Ag475 | 1 |  |  | 20 | 12.97 | 97.05 | 2.5 |  |  | 0.08 |  | 0.01 | 0.2 |  |  |  | 0.03 |  | 0.2
280 | https://www.matweb.com/search/DataSheet.aspx?MatGUID=3695f9f62f87457db57cb148a93399de | Ti-3Al-2.5V (Grade 9) | An709+ST899+Ag510 | 1 |  |  | 95 | 8.3 | 94.05 |  |  | 3 | 0.08 |  | 0.015 | 0.25 |  |  |  | 0.03 |  | 0.15 |  |  |  | 2.5
281 | https://www.matweb.com/search/DataSheet.aspx?MatGUID=5ee03d6f98b7453681190e3ab5a84e1f | Ti-3Al-2.5V (Grade 9) | An705+ST899+Ag510 | 1 |  |  | 95 | 8.3 | 94.05 |  |  | 3 | 0.08 |  | 0.015 | 0.25 |  |  |  | 0.03 |  | 0.15 |  |  |  | 2.5
282 | https://www.matweb.com/search/DataSheet.aspx?MatGUID=c1f696e84947442a8049120cdfc12013 | Ti-3Al-2.5V (Grade 9) | An705+ST899+Ag510 | 1 |  |  | 95 | 8.3 | 94.05 |  |  | 3 | 0.08 |  | 0.015 | 0.25 |  |  |  | 0.03 |  | 0.15 |  |  |  | 2.5
283 | https://www.matweb.com/search/DataSheet.aspx?MatGUID=34154c2a7d02402c9e1383687b46ee54 | Ti-3Al-2.5V (Grade 9) | An705+ST899+Ag510 | 1 |  |  | 95 | 8.3 | 94.05 |  |  | 3 | 0.08 |  | 0.015 | 0.25 |  |  |  | 0.03 |  | 0.15 |  |  |  | 2.5
284 | https://www.matweb.com/search/DataSheet.aspx?MatGUID=7dd9c5ca85e74782a3551d307bccc24a | Ti-3Al-2.5V-0.05Pd |  | 1 |  |  | 95 | 8.3 | 94 |  |  | 3 | 0.08 |  | 0.015 | 0.25 |  |  |  | 0.03 |  | 0.15 |  |  |  | 2.5 |  | 0.06
285 | https://www.matweb.com/search/DataSheet.aspx?MatGUID=23dd0844e7b34d1894638845471ccf22 | TIMET TIMETALÂ® 35A CP Titanium (Grade 1) |  |  |  |  | 20 | 21.97 | 99.1 |  |  |  | 0.08 |  | 0.015 | 0.2 |  |  |  | 0.03 |  | 0.18
286 |  | TIMET TIMETALÂ® 35A CP Titanium (Grade 1) |  |  |  |  | 20 | 21.97 | 99.1 |  |  |  | 0.08 |  | 0.015 | 0.2 |  |  |  | 0.03 |  | 0.18
287 |  | TIMET TIMETALÂ® 35A CP Titanium (Grade 1) |  |  |  |  | 20 | 21.97 | 99.1 |  |  |  | 0.08 |  | 0.015 | 0.2 |  |  |  | 0.03 |  | 0.18
288 |  | Ti-5Al-1Sn-1Zr-1V-0.8Mo (Grade 32) |  | 1 |  |  | 24 | 7.5 | 90.75 |  |  | 5 | 0.08 |  | 0.015 | 0.25 |  | 0.9 |  | 0.03 |  | 0.11 | 0.1 |  | 1 | 1 | 1
289 |  | Ti-5Al-1Sn-1Zr-1V-0.8Mo (Grade 32) |  | 1 |  |  | 146 | 8.87 | 90.75 |  |  | 5 | 0.08 |  | 0.015 | 0.25 |  | 0.9 |  | 0.03 |  | 0.11 | 0.1 |  | 1 | 1 | 1
290 | https://www.matweb.com/search/DataSheet.aspx?MatGUID=1d8fc8ee9e0146aeac6bdceb2ba8b304 | Ti-4Al-4Mo-2Sn | ST900+Ag500 |  |  | 1 | 20 | 7.52 | 89.05 |  |  | 4 |  |  | 0.0125 | 0.2 |  | 4 |  |  | 0.27 |  | 0.5 |  | 2
291 |  | Ti-4Al-4Mo-2Sn | ST900+Ag500 |  |  | 1 | 20 | 7.52 | 89.05 |  |  | 4 |  |  | 0.0125 | 0.2 |  | 4 |  |  | 0.27 |  | 0.5 |  | 2
292 | https://www.matweb.com/search/DataSheet.aspx?MatGUID=904e68864cd74d7787a0602d00ae0875 | Ti-4Al-4Mo-2Sn | ST900+Ag500 |  |  | 1 | 20 | 7.52 | 89.05 |  |  | 4 |  |  | 0.0125 | 0.2 |  | 4 |  |  | 0.27 |  | 0.5 |  | 2
293 |  | Ti-4Al-4Mo-2Sn | ST900+Ag500 |  |  | 1 | 20 | 7.52 | 89.05 |  |  | 4 |  |  | 0.0125 | 0.2 |  | 4 |  |  | 0.27 |  | 0.5 |  | 2
294 | https://www.matweb.com/search/DataSheet.aspx?MatGUID=b60cfb9aa7ed4c4cb3e2690163609cb5 | Ti-4Al-4Mo-4Sn-0.5Si | ST900+Ag500 |  |  | 1 | 20 | 6.92 | 86.95 |  |  | 4 | 0.125 |  | 0.015 | 0.2 |  | 4 |  | 0.05 |  | 0.25 | 0.5 |  | 4
295 | https://www.matweb.com/search/DataSheet.aspx?MatGUID=82caf528ab1946ccaf3aa9cc6d321b48 | Ti-4Al-4Mo-4Sn-0.5Si | ST900+Ag500 |  |  | 1 | 20 | 6.92 | 86.95 |  |  | 4 | 0.125 |  | 0.015 | 0.2 |  | 4 |  | 0.05 |  | 0.25 | 0.5 |  | 4
296 | https://www.matweb.com/search/DataSheet.aspx?MatGUID=aee14a161823408e93c80aa88b6e6d5e | Ti-6Al-2Sn-4Zr-6Mo |  |  |  | 1 | 20 | 7.61 | 81.55 |  |  | 6 | 0.04 |  | 0.125 | 0.15 |  | 6 |  | 0.04
297 | https://www.matweb.com/search/DataSheet.aspx?MatGUID=1b15322ebe0d4f4b964c01e23c8aeedf | Ti-6Al-2Sn-4Zr-6Mo | An705 |  |  | 1 | 20 | 7.61 | 81.55 |  |  | 6 | 0.04 |  | 0.125 | 0.15 |  | 6 |  | 0.04
298 | https://www.matweb.com/search/DataSheet.aspx?MatGUID=23eeb21f2a6146759a7f4271303a3ced | Ti-6Al-2Sn-4Zr-6Mo | STA885+STA595+AC |  |  | 1 | 20 | 7.61 | 81.55 |  |  | 6 | 0.04 |  | 0.125 | 0.15 |  | 6 |  | 0.04
299 | https://www.matweb.com/search/DataSheet.aspx?MatGUID=3ef181d3659f4e0ea7ac05ba28344888 | Ti-6Al-2Sn-4Zr-6Mo | STA885+STA595+AC |  |  | 1 | 20 | 7.61 | 81.55 |  |  | 6 | 0.04 |  | 0.125 | 0.15 |  | 6 |  | 0.04
300 | https://www.matweb.com/search/DataSheet.aspx?MatGUID=e1df51088d5c4407837914b0ee275867 | Ti-6Al-2Sn-4Zr-6Mo | STA885+STA705+AC |  |  | 1 | 20 | 7.61 | 81.55 |  |  | 6 | 0.04 |  | 0.125 | 0.15 |  | 6 |  | 0.04 |  | 0.15 |  |  | 2 |  | 4
301 | https://www.matweb.com/search/DataSheet.aspx?MatGUID=01a794651a32416abda93441b1ad8948 | Ti-6Al-2Sn-4Zr-6Mo | STA885+STA595+AC |  |  | 1 | 20 | 7.61 | 81.55 |  |  | 6 | 0.04 |  | 0.125 | 0.15 |  | 6 |  | 0.04 |  | 0.15 |  |  | 2 |  | 4
302 | https://www.matweb.com/search/DataSheet.aspx?MatGUID=1f2e324ad8e54f2986f788808fc02456 | Ti-6Al-2Sn-4Zr-6Mo | BF+STA885+STA595+AC |  |  | 1 | 20 | 7.61 | 81.55 |  |  | 6 | 0.04 |  | 0.125 | 0.15 |  | 6 |  | 0.4 |  | 0.15 |  |  | 2 |  | 4
303 | https://www.matweb.com/search/DataSheet.aspx?MatGUID=63fd03322d53437abc07c34a31a8b4f7 | Ti-6Al-2Sn-4Zr-6Mo | An855+An730+An595 |  |  | 1 | 20 | 7.61 | 81.55 |  |  | 6 | 0.04 |  | 0.125 | 0.15 |  | 6 |  | 0.4 |  | 0.15 |  |  | 2 |  | 4
304 | https://www.matweb.com/search/DataSheet.aspx?MatGUID=833c10adb9e1455582eec3489428ec06 | TIMET TIMETALÂ® 65A CP Titanium (Grade 3) | An700+SR500+AC |  |  | 1 | 20 | 21.79 | 98.8 |  |  |  | 0.08 |  | 0.015 | 0.3 |  |  |  | 0.05 |  | 0.35
305 | https://www.matweb.com/search/DataSheet.aspx?MatGUID=576b880a91d44be6b4c03b52520b0c14 | Ti-11Sn-5Zr-2.25Al-1Mo-0.2Si | ST900+Ag500+AC |  |  | 1 | 20 | 8.3 | 80.25 |  |  | 2.25 |  |  | 0.0125 | 0.2 |  | 1 |  |  |  | 0.2 | 0.3 |  | 11 |  | 5
306 | https://www.matweb.com/search/DataSheet.aspx?MatGUID=79319476bc704674bd9b1e8d078ff31c | 3D Systems LaserFormÂ® Ti Gr5 (A) |  |  |  |  | 50 | 6.7 | 89.3 |  |  | 6.125 | 0.08 |  | 0.015 | 0.3 |  |  |  | 0.05 |  | 0.2 |  |  |  | 4 |  |  |  |  | 0.005
307 | https://www.matweb.com/search/DataSheet.aspx?MatGUID=864dfc44269945deb2be25e1ec5bc514 | 3D Systems LaserFormÂ® Ti Gr1 (A) |  |  |  |  | 50 | 16 | 98.995 |  |  |  | 0.08 |  | 0.015 | 0.2 |  |  |  | 0.03 |  | 0.18
308 | https://www.matweb.com/search/DataSheet.aspx?MatGUID=a3b8d97766e947e3965ccb6a8e1f04a5 | 3D Systems LaserFormÂ® Ti Gr23 (A) |  |  |  | 1 | 50 | 6.7 | 89.4965 |  |  | 6 | 0.08 |  | 0.012 | 0.25 |  |  |  | 0.03 |  | 0.13 |  |  |  | 4 |  |  |  |  | 0.005
309 | https://www.matweb.com/search/DataSheet.aspx?MatGUID=a1a65353613942adbba8ce8d16493740 | 3D Systems LaserFormÂ® Ti Gr23 (A) |  |  |  |  | 50 | 6.7 | 89.4965 |  |  | 6 | 0.08 |  | 0.012 | 0.25 |  |  |  | 0.03 |  | 0.13 |  |  |  | 4 |  |  |  |  | 0.005